## Sheet1
Time (s) | Displacement (mm) | Force (N) | C1 True RMS (V) | C2 True RMS (V) |  | Raw Strain | Raw Resistance | Strain (mm/mm) | Resistance (kOhm) | Strain | Resistivity (kOhm-m)
0 | 0 | 0.0792 | 0.8371008 | 0.8341696 | 0 | 0 | 14058.32 | 0 | 13720.6 | 0 | 4230.518
0.1 | 0.0063 | 0.388 | 0.8370859 | 0.8341061 | 0.1 | 0.0021 | 13828.43 | 0.1004864 | 12356.02 | 0.1004864 | 4235.369
0.2 | 0.0267 | 2.7254 | 0.8371389 | 0.8341033 | 0.2 | 0.0089 | 13574.06 | 0.2006786 | 11920.2 | 0.2006786 | 4598.142
0.3 | 0.0468 | 5.2753 | 0.8371792 | 0.8341091 | 0.3 | 0.0156 | 13421.6 | 0.3004651 | 11587.99 | 0.3004651 | 5107.628
0.4 | 0.0649 | 7.6559 | 0.8371544 | 0.8340613 | 0.4 | 0.02163333 | 13320.86 | 0.4005188 | 11023.43 | 0.4005188 | 5669.72
0.5 | 0.0824 | 10.2175 | 0.837212 | 0.8340972 | 0.5 | 0.02746667 | 13228.57 | 0.5002813 | 10540.67 | 0.5002813 | 6503.74
0.6 | 0.0997 | 12.9305 | 0.8372656 | 0.8340976 | 0.6 | 0.03323333 | 13006.49 | 0.6003352 | 9146.874 | 0.6003352 | 7056.628
0.7 | 0.1164 | 16.1064 | 0.8372505 | 0.8340972 | 0.7 | 0.0388 | 13067.36 | 0.7005377 | 8475.686 | 0.7005377 | 8726.763
0.8 | 0.1336 | 19.7387 | 0.8372612 | 0.834091 | 0.8 | 0.04453333 | 12997.22
0.9 | 0.1503 | 23.4692 | 0.8372602 | 0.8340778 | 0.9 | 0.0501 | 12947.48
1 | 0.1672 | 27.4908 | 0.8372914 | 0.834122 | 1 | 0.05573333 | 13001.23
1.1 | 0.184 | 31.5566 | 0.8372647 | 0.8341184 | 1.1 | 0.06133333 | 13096.68
1.2 | 0.2005 | 35.4578 | 0.8372853 | 0.8341264 | 1.2 | 0.06683333 | 13044.33
1.3 | 0.2168 | 39.3594 | 0.8373327 | 0.8341128 | 1.3 | 0.07226667 | 12796.89
1.4 | 0.2336 | 43.5534 | 0.8373855 | 0.8342102 | 1.4 | 0.07786667 | 12978.46
1.5 | 0.2504 | 47.5275 | 0.8372812 | 0.8340822 | 1.5 | 0.08346667 | 12880.36
1.6 | 0.2669 | 51.6548 | 0.8373473 | 0.8340839 | 1.6 | 0.08896667 | 12626.18
1.7 | 0.2839 | 55.591 | 0.8374034 | 0.8340615 | 1.7 | 0.09463333 | 12329.19
1.798 | 0.3003 | 59.1944 | 0.8373137 | 0.8340415 | 1.798 | 0.1001 | 12591.54
1.8 | 0.3005 | 59.2719 | 0.837334 | 0.8340291 | 1.8 | 0.1001667 | 12466.78
1.82 | 0.3031 | 60.0242 | 0.83737 | 0.8341027 | 1.82 | 0.1010333 | 12611.21
1.92 | 0.3045 | 58.5376 | 0.8374277 | 0.834083 | 1.92 | 0.1015 | 12318.79
2.02 | 0.3045 | 56.7698 | 0.8373763 | 0.8340724 | 2.02 | 0.1015 | 12471.18
2.12 | 0.3039 | 55.5703 | 0.8374563 | 0.8341876 | 2.12 | 0.1013 | 12606.98
2.22 | 0.3039 | 54.6782 | 0.8373641 | 0.8341207 | 2.22 | 0.1013 | 12704.42
2.32 | 0.3036 | 53.954 | 0.8373955 | 0.8340906 | 2.32 | 0.1012 | 12467.43
2.42 | 0.3031 | 53.2059 | 0.8374348 | 0.8341177 | 2.42 | 0.1010333 | 12421.8
2.52 | 0.3025 | 52.5635 | 0.8374399 | 0.8341767 | 2.52 | 0.1008333 | 12628.4
2.62 | 0.302 | 51.9779 | 0.8374626 | 0.8341399 | 2.62 | 0.1006667 | 12401.48
2.72 | 0.3013 | 51.4433 | 0.8374349 | 0.8341266 | 2.72 | 0.1004333 | 12455.12
2.82 | 0.3011 | 51.0156 | 0.8374945 | 0.8341766 | 2.82 | 0.1003667 | 12420.11
2.92 | 0.3007 | 50.6115 | 0.8373958 | 0.8340952 | 2.92 | 0.1002333 | 12483.68
3.02 | 0.3004 | 50.2499 | 0.8374969 | 0.8341617 | 3.02 | 0.1001333 | 12355.03
3.12 | 0.3003 | 49.9438 | 0.8375086 | 0.8341659 | 3.12 | 0.1001 | 12327.53
3.22 | 0.3001 | 49.6924 | 0.8375108 | 0.8341793 | 3.22 | 0.1000333 | 12369.41
3.32 | 0.3001 | 49.4444 | 0.8374738 | 0.8341615 | 3.32 | 0.1000333 | 12440.74
3.42 | 0.3001 | 49.2187 | 0.8375297 | 0.8341741 | 3.42 | 0.1000333 | 12280.7
3.52 | 0.3 | 49.0133 | 0.8375654 | 0.8341813 | 3.52 | 0.1 | 12177.2
3.62 | 0.3 | 48.843 | 0.8375185 | 0.8341311 | 3.62 | 0.1 | 12164.63
3.72 | 0.3 | 48.6286 | 0.8374716 | 0.8340712 | 3.72 | 0.1 | 12117
3.8 | 0.3 | 48.5062 | 0.8375061 | 0.8341242 | 3.8 | 0.1 | 12184.26
3.802 | 0.3 | 48.5026 | 0.8375752 | 0.8341884 | 3.802 | 0.1 | 12167.67
3.83 | 0.3 | 48.4617 | 0.8376465 | 0.8341745 | 3.83 | 0.1 | 11868.82
3.93 | 0.3048 | 48.9199 | 0.8375955 | 0.8342377 | 3.93 | 0.1016 | 12273.42
4.03 | 0.3243 | 55.6135 | 0.8375344 | 0.8341217 | 4.03 | 0.1081 | 12073.96
4.13 | 0.3451 | 62.309 | 0.8375088 | 0.8341336 | 4.13 | 0.1150333 | 12208.54
4.23 | 0.364 | 67.296 | 0.8375985508 | 0.8341574 | 4.23 | 0.1213333 | 11974.99
4.33 | 0.3821 | 71.3402 | 0.8374908 | 0.834116 | 4.33 | 0.1273667 | 12209.83
4.43 | 0.3993 | 74.7737 | 0.8375652 | 0.834095 | 4.43 | 0.1331 | 11873.87
4.53 | 0.4164 | 77.8875 | 0.8375712 | 0.8341218 | 4.53 | 0.1388 | 11945.61
4.63 | 0.4337 | 80.739 | 0.837569 | 0.8341215 | 4.63 | 0.1445667 | 11952.09
4.73 | 0.4503 | 83.1122 | 0.83759 | 0.8341312 | 4.73 | 0.1501 | 11913.26
4.83 | 0.4669 | 85.3986 | 0.8376207 | 0.8341184 | 4.83 | 0.1556333 | 11765.15
4.93 | 0.4836 | 87.3714 | 0.8375966 | 0.8341716 | 4.93 | 0.1612 | 12031.38
5.03 | 0.4999 | 89.2359 | 0.8376005 | 0.8341084 | 5.03 | 0.1666333 | 11799.56
5.13 | 0.5169 | 91.1529 | 0.8376348 | 0.8342126 | 5.13 | 0.1723 | 12042.15
5.23 | 0.5336 | 92.8047 | 0.8375957 | 0.8341575 | 5.23 | 0.1778667 | 11985.06
5.33 | 0.5501 | 94.3094 | 0.8376212 | 0.8341469 | 5.33 | 0.1833667 | 11860.42
5.43 | 0.5672 | 95.9734 | 0.8376134 | 0.8341921 | 5.43 | 0.1890667 | 12044.84
5.53 | 0.584 | 97.4028 | 0.8375774 | 0.8341528 | 5.53 | 0.1946667 | 12032.69
5.63 | 0.6001 | 98.6317 | 0.8375818 | 0.8341085 | 5.63 | 0.2000333 | 11863.5
5.632 | 0.6005 | 98.6562 | 0.837627 | 0.8341138 | 5.632 | 0.2001667 | 11728.75
5.662 | 0.6033 | 98.887 | 0.8377055 | 0.8342389 | 5.662 | 0.2011 | 11888.13
5.762 | 0.6041 | 96.0413 | 0.8375649 | 0.8341162 | 5.762 | 0.2013667 | 11948.19
5.862 | 0.6041 | 93.912 | 0.8375978 | 0.8340804 | 5.862 | 0.2013667 | 11714.03
5.962 | 0.6036 | 92.3905 | 0.8375531 | 0.8341279 | 5.962 | 0.2012 | 12030.01
6.062 | 0.6035 | 91.1566 | 0.837619 | 0.8341345 | 6.062 | 0.2011667 | 11825.59
6.162 | 0.6027 | 90.0844 | 0.8376377 | 0.8341397 | 6.162 | 0.2009 | 11780.03
6.262 | 0.6021 | 89.1204 | 0.8376401 | 0.834165 | 6.262 | 0.2007 | 11857.84
6.362 | 0.6016 | 88.3332 | 0.8375639 | 0.8341038 | 6.362 | 0.2005333 | 11908.46
6.462 | 0.6013 | 87.5982 | 0.8376001 | 0.834174 | 6.462 | 0.2004333 | 12027.83
6.562 | 0.6011 | 86.9193 | 0.8376434 | 0.8342256 | 6.562 | 0.2003667 | 12057.95
6.662 | 0.6004 | 86.3749 | 0.8376102 | 0.834166 | 6.662 | 0.2001333 | 11964.61
6.762 | 0.6001 | 85.8922 | 0.8376067 | 0.8342528 | 6.762 | 0.2000333 | 12287.81
6.862 | 0.6 | 85.3882 | 0.8376354 | 0.8341904 | 6.862 | 0.2 | 11961.87
6.962 | 0.6001 | 85.0016 | 0.8376501 | 0.8342232 | 6.962 | 0.2000333 | 12025.82
7.062 | 0.6001 | 84.6369 | 0.8375898 | 0.8342616 | 7.062 | 0.2000333 | 12382.93
7.162 | 0.6001 | 84.2846 | 0.8375941 | 0.8341433 | 7.162 | 0.2000333 | 11941.07
7.262 | 0.5997 | 83.9622 | 0.837649 | 0.8341861 | 7.262 | 0.1999 | 11900.01
7.362 | 0.6 | 83.6251 | 0.8375853 | 0.8341694 | 7.362 | 0.2 | 12063.6
7.462 | 0.6 | 83.3561 | 0.8376079 | 0.8341178 | 7.462 | 0.2 | 11806.36
7.562 | 0.5997 | 83.0929 | 0.837605 | 0.8341394 | 7.562 | 0.1999 | 11890.32
7.632 | 0.6 | 82.9059 | 0.8376203 | 0.8341013 | 7.632 | 0.2 | 11709.33
7.634 | 0.5997 | 82.8991 | 0.8375966 | 0.834135 | 7.634 | 0.1999 | 11903.53
7.67 | 0.6 | 82.8088 | 0.8376245 | 0.8341915 | 7.67 | 0.2 | 12003.83
7.77 | 0.6064 | 83.5088 | 0.8377029 | 0.8341777 | 7.77 | 0.2021333 | 11689.81
7.87 | 0.6261 | 88.8097 | 0.837615 | 0.8341564 | 7.87 | 0.2087 | 11914.26
7.97 | 0.6463 | 93.3344 | 0.8376759 | 0.8341773 | 7.97 | 0.2154333 | 11778.25
8.07 | 0.6651 | 96.6356 | 0.8376581 | 0.8341773 | 8.07 | 0.2217 | 11838.75
8.17 | 0.6824 | 99.2621 | 0.8377389 | 0.8341745 | 8.17 | 0.2274667 | 11560.96
8.27 | 0.6999 | 101.7186 | 0.8376833 | 0.8342127 | 8.27 | 0.2333 | 11874.25
8.37 | 0.7171 | 103.9186 | 0.8377217 | 0.8342144 | 8.37 | 0.2390333 | 11749.92
8.47 | 0.7336 | 105.7642 | 0.8376968 | 0.8341439 | 8.47 | 0.2445333 | 11598.11
8.57 | 0.7499 | 107.5655 | 0.8376679 | 0.834136 | 8.57 | 0.2499667 | 11666.74
8.67 | 0.7667 | 109.5275 | 0.8377084 | 0.8341497 | 8.67 | 0.2555667 | 11579.17
8.77 | 0.7836 | 111.2728 | 0.837779 | 0.8342398 | 8.77 | 0.2612 | 11644.39
8.87 | 0.8 | 113.123 | 0.8376761 | 0.8341404 | 8.87 | 0.2666667 | 11654.34
8.97 | 0.8171 | 114.981 | 0.8376588 | 0.8342039 | 8.97 | 0.2723667 | 11927.74
9.07 | 0.8339 | 116.6686 | 0.8377271 | 0.8342073 | 9.07 | 0.2779667 | 11707.83
9.17 | 0.8504 | 118.5216 | 0.8376841 | 0.8341458 | 9.17 | 0.2834667 | 11645.91
9.27 | 0.8671 | 120.2315 | 0.8377425 | 0.8341925 | 9.27 | 0.2890333 | 11608.12
9.37 | 0.8833 | 121.8353 | 0.8376571 | 0.8341636 | 9.37 | 0.2944333 | 11795.72
9.47 | 0.9001 | 123.7608 | 0.8377178 | 0.8341454 | 9.47 | 0.3000333 | 11534.72
9.472 | 0.9005 | 123.7962 | 0.8376565 | 0.8340731 | 9.472 | 0.3001667 | 11498.46
9.502 | 0.9032 | 124.1578 | 0.8376742 | 0.8341327 | 9.502 | 0.3010667 | 11635.37
9.602 | 0.9039 | 121.0867 | 0.8376708 | 0.8341016 | 9.602 | 0.3013 | 11544.55
9.702 | 0.9039 | 118.8479 | 0.8377174 | 0.834139 | 9.702 | 0.3013 | 11515.55
9.802 | 0.9036 | 117.2299 | 0.8376992 | 0.8341701 | 9.802 | 0.3012 | 11676.67
9.902 | 0.9031 | 115.9226 | 0.8376674 | 0.8341585 | 9.902 | 0.3010333 | 11743.61
10.002 | 0.9025 | 114.7765 | 0.8377083 | 0.8341589 | 10.002 | 0.3008333 | 11609.83
10.102 | 0.9025 | 113.8082 | 0.8375961 | 0.8341274 | 10.102 | 0.3008333 | 11879.18
10.202 | 0.9016 | 112.8715 | 0.8376893 | 0.8341063 | 10.202 | 0.3005333 | 11500.07
10.302 | 0.9012 | 112.0777 | 0.8376804 | 0.8341012 | 10.302 | 0.3004 | 11512.25
10.402 | 0.9012 | 111.3392 | 0.8377177 | 0.8341626 | 10.402 | 0.3004 | 11591.28
10.502 | 0.9005 | 110.6961 | 0.837665 | 0.8340739 | 10.502 | 0.3001667 | 11473.86
10.602 | 0.9004 | 110.1236 | 0.8377053 | 0.8341392 | 10.602 | 0.3001333 | 11555.2
10.702 | 0.9003 | 109.6319 | 0.8376716 | 0.8340854 | 10.702 | 0.3001 | 11489.4
10.802 | 0.9004 | 109.1766 | 0.8376147 | 0.8340777 | 10.802 | 0.3001333 | 11649.18
10.902 | 0.9 | 108.7158 | 0.8377021 | 0.8340628 | 10.902 | 0.3 | 11321.68
11.002 | 0.9003 | 108.3511 | 0.8376925 | 0.8341614 | 11.002 | 0.3001 | 11669.81
11.102 | 0.9003 | 107.9744 | 0.8376892 | 0.8341858 | 11.102 | 0.3001 | 11762.39
11.202 | 0.9001 | 107.5872 | 0.8377033 | 0.8341425 | 11.202 | 0.3000333 | 11572.34
11.302 | 0.8997 | 107.2493 | 0.8376843 | 0.8341358 | 11.302 | 0.2999 | 11612.42
11.402 | 0.9 | 106.9503 | 0.8377156 | 0.8341211 | 11.402 | 0.3 | 11463.67
11.472 | 0.8997 | 106.7224 | 0.8377123 | 0.8340912 | 11.472 | 0.2999 | 11378.82
11.474 | 0.8997 | 106.7194 | 0.8377256 | 0.8340907 | 11.474 | 0.2999 | 11335.84
11.512 | 0.9 | 106.63 | 0.8378496 | 0.8341946 | 11.512 | 0.3 | 11274.67
11.612 | 0.906 | 107.3318 | 0.8377831 | 0.8341774 | 11.612 | 0.302 | 11428.72
11.712 | 0.9263 | 113.5244 | 0.8377821 | 0.8341392 | 11.712 | 0.3087667 | 11311.19
11.812 | 0.9464 | 118.8011 | 0.837753 | 0.8340941 | 11.812 | 0.3154667 | 11261.37
11.912 | 0.9652 | 122.7908 | 0.8377896 | 0.8341219 | 11.912 | 0.3217333 | 11234.59
12.012 | 0.9825 | 126.237 | 0.8378422 | 0.8341708 | 12.012 | 0.3275 | 11223.83
12.112 | 0.9997 | 129.4361 | 0.8378038 | 0.8341429 | 12.112 | 0.3332333 | 11255.95
12.212 | 1.0167 | 132.3376 | 0.8377656 | 0.8340794 | 12.212 | 0.3389 | 11177.81
12.312 | 1.0331 | 135.1557 | 0.8378132 | 0.834169 | 12.312 | 0.3443667 | 11307.79
12.412 | 1.05 | 138.1089 | 0.8378344 | 0.8341527 | 12.412 | 0.35 | 11192.51
12.512 | 1.0668 | 141.0145 | 0.8377192 | 0.8341474 | 12.512 | 0.3556 | 11536.7
12.612 | 1.0835 | 143.7398 | 0.8378833 | 0.8341773 | 12.612 | 0.3611667 | 11119.29
12.712 | 1.1003 | 146.7131 | 0.8377335 | 0.8341339 | 12.712 | 0.3667667 | 11447.7
12.812 | 1.1172 | 149.6115 | 0.837873 | 0.8341714 | 12.812 | 0.3724 | 11132.49
12.912 | 1.1335 | 152.2619 | 0.837758 | 0.834109 | 12.912 | 0.3778333 | 11292.01
13.012 | 1.1501 | 155.3703 | 0.8378178 | 0.8341628 | 13.012 | 0.3833667 | 11274.32
13.112 | 1.1669 | 158.3113 | 0.8378031 | 0.8341706 | 13.112 | 0.3889667 | 11344.29
13.212 | 1.1833 | 161.4435 | 0.8378732 | 0.8341703 | 13.212 | 0.3944333 | 11128.45
13.312 | 1.2003 | 164.7442 | 0.8377918 | 0.8341048 | 13.312 | 0.4001 | 11175.49
13.314 | 1.2005 | 164.8046 | 0.8379336 | 0.8341666 | 13.314 | 0.4001667 | 10938.89
13.34 | 1.2028 | 165.4091 | 0.8378765 | 0.8341401 | 13.34 | 0.4009333 | 11028.32
13.44 | 1.2037 | 161.6804 | 0.8378135 | 0.8341111 | 13.44 | 0.4012333 | 11129.2
13.54 | 1.2037 | 158.7534 | 0.8377253 | 0.8340776 | 13.54 | 0.4012333 | 11295.53
13.64 | 1.2036 | 156.6735 | 0.8378522 | 0.8341803 | 13.64 | 0.4012 | 11222.67
13.74 | 1.2032 | 155.0044 | 0.83786 | 0.8341753 | 13.74 | 0.4010667 | 11183.66
13.84 | 1.2031 | 153.6253 | 0.8378054 | 0.8341646 | 13.84 | 0.4010333 | 11318.3
13.94 | 1.2029 | 152.4163 | 0.8378097 | 0.834117 | 13.94 | 0.4009667 | 11158.59
14.04 | 1.2027 | 151.2907 | 0.8377802 | 0.8340413 | 14.04 | 0.4009 | 11019.7
14.14 | 1.2023 | 150.2737 | 0.8377677 | 0.8340519 | 14.14 | 0.4007667 | 11088.41
14.24 | 1.2015 | 149.3624 | 0.8378223 | 0.8341641 | 14.24 | 0.4005 | 11264.7
14.34 | 1.2013 | 148.584 | 0.8378568 | 0.8341143 | 14.34 | 0.4004333 | 11009.99
14.44 | 1.2011 | 147.8257 | 0.837895 | 0.8341525 | 14.44 | 0.4003667 | 11010.59
14.54 | 1.2008 | 147.1026 | 0.8378658 | 0.8341254 | 14.54 | 0.4002667 | 11016.37
14.64 | 1.2007 | 146.455 | 0.8378545 | 0.8340742 | 14.64 | 0.4002333 | 10899.6
14.74 | 1.2005 | 145.8871 | 0.8379364 | 0.834121 | 14.74 | 0.4001667 | 10799.8
14.84 | 1.2004 | 145.3526 | 0.8379949 | 0.8341315 | 14.84 | 0.4001333 | 10665.62
14.94 | 1.2003 | 144.8468 | 0.8378797 | 0.8340911 | 14.94 | 0.4001 | 10875.59
15.04 | 1.2001 | 144.3642 | 0.8378359 | 0.8340534 | 15.04 | 0.4000333 | 10892.84
15.14 | 1.2001 | 143.9441 | 0.8378717 | 0.8340624 | 15.14 | 0.4000333 | 10816.32
15.24 | 1.2001 | 143.5256 | 0.8378338 | 0.8340468 | 15.24 | 0.4000333 | 10879.89
15.314 | 1.2001 | 143.258 | 0.8379577 | 0.8341594 | 15.314 | 0.4000333 | 10848.77
15.316 | 1.2001 | 143.2497 | 0.8378915 | 0.8340531 | 15.316 | 0.4000333 | 10734.16
15.352 | 1.2001 | 143.1177 | 0.8378837 | 0.8341048 | 15.352 | 0.4000333 | 10903.71
15.452 | 1.2043 | 143.4353 | 0.8379814 | 0.8341117 | 15.452 | 0.4014333 | 10648.23
15.552 | 1.2248 | 152.269 | 0.8380006 | 0.8341192 | 15.552 | 0.4082667 | 10616.2
15.652 | 1.2457 | 160.7604 | 0.8379468 | 0.8340459 | 15.652 | 0.4152333 | 10562.2
15.752 | 1.2644 | 167.0501 | 0.8379975 | 0.8341187 | 15.752 | 0.4214667 | 10623.42
15.852 | 1.2817 | 172.5589 | 0.837985 | 0.8340865 | 15.852 | 0.4272333 | 10569.06
15.952 | 1.2992 | 177.8437 | 0.8379577 | 0.8340186 | 15.952 | 0.4330667 | 10459.44
16.052 | 1.3163 | 182.7346 | 0.8379483 | 0.8340601 | 16.052 | 0.4387667 | 10596.82
16.152 | 1.3331 | 187.9371 | 0.8379476 | 0.8340555 | 16.152 | 0.4443667 | 10586.18
16.252 | 1.3503 | 192.9672 | 0.837937 | 0.8340413 | 16.252 | 0.4501 | 10576.43
16.352 | 1.3671 | 197.7642 | 0.8379019 | 0.8340846 | 16.352 | 0.4557 | 10793.91
16.452 | 1.3837 | 202.8929 | 0.8378865 | 0.8340622 | 16.452 | 0.4612333 | 10774.17
16.552 | 1.4004 | 207.8696 | 0.8379579 | 0.8341151 | 16.552 | 0.4668 | 10722.88
16.652 | 1.4167 | 212.6845 | 0.8379821 | 0.8341328 | 16.652 | 0.4722333 | 10704.8
16.752 | 1.4335 | 218.1367 | 0.838064 | 0.834082 | 16.752 | 0.4778333 | 10347.41
16.852 | 1.4503 | 223.5735 | 0.8379397 | 0.8340685 | 16.852 | 0.4834333 | 10643.31
16.952 | 1.4669 | 228.8855 | 0.8378649 | 0.834038 | 16.952 | 0.4889667 | 10766.43
17.052 | 1.4836 | 234.6249 | 0.8379062 | 0.8340082 | 17.052 | 0.4945333 | 10569.43
17.148 | 1.5 | 240.4897 | 0.8379353 | 0.8340593 | 17.148 | 0.5 | 10630.35
17.15 | 1.5004 | 240.6243 | 0.8379172 | 0.8340928 | 17.15 | 0.5001333 | 10774.09
17.178 | 1.5032 | 242.1846 | 0.837965 | 0.8341299 | 17.178 | 0.5010667 | 10744.31
17.278 | 1.5041 | 236.6425 | 0.8379667 | 0.8341239 | 17.278 | 0.5013667 | 10722.85
17.378 | 1.5041 | 231.9525 | 0.8380416 | 0.8341721 | 17.378 | 0.5013667 | 10649.4
17.478 | 1.5037 | 228.6476 | 0.8379156 | 0.834153 | 17.478 | 0.5012333 | 10951.8
17.578 | 1.5037 | 226.0418 | 0.8379497 | 0.8341122 | 17.578 | 0.5012333 | 10737.46
17.678 | 1.5036 | 223.8516 | 0.8379352 | 0.8340959 | 17.678 | 0.5012 | 10732.19
17.778 | 1.5032 | 221.9097 | 0.837997 | 0.8341201 | 17.778 | 0.5010667 | 10628.41
17.878 | 1.5028 | 220.1141 | 0.8379976 | 0.834094 | 17.878 | 0.5009333 | 10555.38
17.978 | 1.5023 | 218.4873 | 0.8379941 | 0.8340944 | 17.978 | 0.5007667 | 10566.12
18.078 | 1.5017 | 216.9256 | 0.838035 | 0.8341771 | 18.078 | 0.5005667 | 10681.36
18.178 | 1.5013 | 215.5565 | 0.8379861 | 0.8341366 | 18.178 | 0.5004333 | 10704.5
18.278 | 1.5011 | 214.311 | 0.83801 | 0.8341246 | 18.278 | 0.5003667 | 10605.21
18.378 | 1.5008 | 213.2163 | 0.8380965 | 0.8341196 | 18.378 | 0.5002667 | 10361.08
18.478 | 1.5005 | 212.2272 | 0.838083 | 0.8341494 | 18.478 | 0.5001667 | 10475.69
18.578 | 1.5004 | 211.3202 | 0.8381341 | 0.834126 | 18.578 | 0.5001333 | 10280.73
18.678 | 1.5003 | 210.532 | 0.8381043 | 0.8341865 | 18.678 | 0.5001 | 10518.45
18.778 | 1.5001 | 209.746 | 0.8380487 | 0.8341384 | 18.778 | 0.5000333 | 10537.93
18.878 | 1.5001 | 209.1007 | 0.838078 | 0.8341502 | 18.878 | 0.5000333 | 10491.27
18.978 | 1.5001 | 208.4456 | 0.8381345 | 0.834109 | 18.978 | 0.5000333 | 10236.05
19.078 | 1.5 | 207.7964 | 0.8381961 | 0.8341956 | 19.078 | 0.5 | 10301.09
19.15 | 1.5 | 207.4044 | 0.8381179 | 0.8340828 | 19.15 | 0.5 | 10211.18
19.152 | 1.5 | 207.393 | 0.8383012 | 0.8341181 | 19.152 | 0.5 | 9850.45
19.188 | 1.5 | 207.1939 | 0.8383203 | 0.8341416 | 19.188 | 0.5 | 9861.046
19.288 | 1.5041 | 207.7777 | 0.83821 | 0.8340396 | 19.288 | 0.5013667 | 9879.506
19.388 | 1.5243 | 222.0103 | 0.8382739 | 0.8340234 | 19.388 | 0.5081 | 9693.006
19.488 | 1.5448 | 236.7723 | 0.8382796 | 0.8340802 | 19.488 | 0.5149333 | 9811.745
19.588 | 1.5637 | 248.6221 | 0.8382634 | 0.8341359 | 19.588 | 0.5212333 | 9983.333
19.688 | 1.5819 | 259.1515 | 0.8382719 | 0.8340839 | 19.688 | 0.5273 | 9838.56
19.788 | 1.5993 | 268.9925 | 0.8382794 | 0.8340974 | 19.788 | 0.5331 | 9852.961
19.888 | 1.6161 | 278.3567 | 0.8383458 | 0.8341367 | 19.888 | 0.5387 | 9789.876
19.988 | 1.6335 | 288.5089 | 0.8383248 | 0.8340654 | 19.988 | 0.5445 | 9673.415
20.088 | 1.6503 | 298.2148 | 0.838271 | 0.8340528 | 20.088 | 0.5501 | 9767.755
20.188 | 1.6667 | 307.5469 | 0.8382677 | 0.8340596 | 20.188 | 0.5555667 | 9791.325
20.288 | 1.6832 | 317.7698 | 0.8382669 | 0.8340406 | 20.288 | 0.5610667 | 9748.726
20.388 | 1.7001 | 328.0825 | 0.8384066 | 0.8341026 | 20.388 | 0.5667 | 9573.439
20.488 | 1.7165 | 339.0299 | 0.8382586 | 0.8340808 | 20.488 | 0.5721667 | 9862.634
20.588 | 1.7335 | 350.8423 | 0.8383 | 0.8340751 | 20.588 | 0.5778333 | 9752.42
20.688 | 1.7501 | 362.0305 | 0.8383615 | 0.834161 | 20.688 | 0.5833667 | 9809.983
20.788 | 1.7671 | 375.0403 | 0.8383748 | 0.8341252 | 20.788 | 0.5890333 | 9696.491
20.888 | 1.784 | 388.4527 | 0.8383354 | 0.8341515 | 20.888 | 0.5946667 | 9848.878
20.988 | 1.8003 | 401.3576 | 0.8383947 | 0.8341894 | 20.988 | 0.6001 | 9799.254
20.99 | 1.8007 | 401.644 | 0.8383035 | 0.8340802 | 20.99 | 0.6002333 | 9756.271
21.032 | 1.8037 | 405.3772 | 0.8383087 | 0.8341055 | 21.032 | 0.6012333 | 9803.279
21.132 | 1.8041 | 394.3446 | 0.8383413 | 0.8341262 | 21.132 | 0.6013667 | 9775.815
21.232 | 1.8041 | 386.6207 | 0.8383422 | 0.8341373 | 21.232 | 0.6013667 | 9799.707
21.332 | 1.8037 | 381.0349 | 0.8383508 | 0.8341243 | 21.332 | 0.6012333 | 9749.32
21.432 | 1.8033 | 376.2683 | 0.8382937 | 0.834033 | 21.432 | 0.6011 | 9669.89
21.532 | 1.8031 | 372.1692 | 0.8383301 | 0.834087 | 21.532 | 0.6010333 | 9710.691
21.632 | 1.8028 | 368.5521 | 0.8383424 | 0.834057 | 21.632 | 0.6009333 | 9614.562
21.732 | 1.8028 | 365.8206 | 0.8383282 | 0.8340842 | 21.732 | 0.6009333 | 9708.801
21.832 | 1.8025 | 363.3131 | 0.8383359 | 0.834072 | 21.832 | 0.6008333 | 9663.424
21.932 | 1.802 | 360.385 | 0.8384506 | 0.8340945 | 21.932 | 0.6006667 | 9459.047
22.032 | 1.8016 | 357.737 | 0.8384616 | 0.8340457 | 22.032 | 0.6005333 | 9330.371
22.132 | 1.8011 | 355.3848 | 0.838495 | 0.8340722 | 22.132 | 0.6003667 | 9316.077
22.232 | 1.8008 | 353.3531 | 0.8385921 | 0.8341649 | 22.232 | 0.6002667 | 9308.007
22.332 | 1.8005 | 351.5183 | 0.8385266 | 0.8340613 | 22.332 | 0.6001667 | 9227.302
22.432 | 1.8004 | 349.9344 | 0.8386166 | 0.8341453 | 22.432 | 0.6001333 | 9216.006
22.532 | 1.8003 | 348.4844 | 0.8386478 | 0.8340807 | 22.532 | 0.6001 | 9021.748
22.632 | 1.8001 | 347.1749 | 0.8387395 | 0.8340703 | 22.632 | 0.6000333 | 8824.595
22.732 | 1.8001 | 346.0211 | 0.8387139 | 0.834063 | 22.732 | 0.6000333 | 8858.93
22.832 | 1.8 | 344.8448 | 0.8387418 | 0.8340633 | 22.832 | 0.6 | 8806.766
22.932 | 1.8 | 343.7875 | 0.8388201 | 0.8340623 | 22.932 | 0.6 | 8659.949
22.99 | 1.8 | 343.1949 | 0.8388708 | 0.8341371 | 22.99 | 0.6 | 8704.915
22.992 | 1.8 | 343.1742 | 0.838864 | 0.8340885 | 22.992 | 0.6 | 8628.223
23.028 | 1.8 | 342.8275 | 0.838951 | 0.8341507 | 23.028 | 0.6 | 8584.312
23.128 | 1.804 | 344.0852 | 0.8389781 | 0.8340918 | 23.128 | 0.6013333 | 8432.508
23.228 | 1.8236 | 372.2986 | 0.838909 | 0.8341343 | 23.228 | 0.6078667 | 8630.226
23.328 | 1.8444 | 404.5765 | 0.8388661 | 0.8341281 | 23.328 | 0.6148 | 8697.065
23.428 | 1.8636 | 431.7964 | 0.8388704 | 0.8340984 | 23.428 | 0.6212 | 8634.691
23.528 | 1.8819 | 455.9392 | 0.8388951 | 0.8341575 | 23.528 | 0.6273 | 8697.785
23.628 | 1.8992 | 479.1699 | 0.8389836 | 0.8341514 | 23.628 | 0.6330667 | 8527.556
23.728 | 1.9163 | 502.9121 | 0.8389377 | 0.8340248 | 23.728 | 0.6387667 | 8386.181
23.828 | 1.9333 | 525.8865 | 0.8389499 | 0.8341262 | 23.828 | 0.6444333 | 8542.418
23.928 | 1.9495 | 548.7529 | 0.8389008 | 0.8340601 | 23.928 | 0.6498333 | 8511.739
24.028 | 1.9664 | 574.495 | 0.8389773 | 0.8341338 | 24.028 | 0.6554667 | 8507.557
24.128 | 1.9832 | 600.4211 | 0.8389326 | 0.8341703 | 24.128 | 0.6610667 | 8653.05
24.228 | 1.9997 | 627.4923 | 0.838945 | 0.8341393 | 24.228 | 0.6665667 | 8574.423
24.328 | 2.0164 | 656.3984 | 0.8389632 | 0.8341444 | 24.328 | 0.6721333 | 8551.322
24.428 | 2.0337 | 687.4935 | 0.8388941 | 0.8341218 | 24.428 | 0.6779 | 8634.203
24.528 | 2.0503 | 718.4428 | 0.8389732 | 0.8340694 | 24.528 | 0.6834333 | 8402.37
24.628 | 2.0665 | 750.6352 | 0.8390325 | 0.8341373 | 24.628 | 0.6888333 | 8417.614
24.728 | 2.0833 | 784.3964 | 0.8389463 | 0.8340752 | 24.728 | 0.6944333 | 8458.694
24.828 | 2.0996 | 820.0334 | 0.8389436 | 0.8341412 | 24.828 | 0.6998667 | 8580.29
24.832 | 2.1001 | 821.4643 | 0.8390179 | 0.8341507 | 24.832 | 0.7000333 | 8466.281
24.834 | 2.1004 | 822.1815 | 0.8389343 | 0.8341012 | 24.834 | 0.7001333 | 8525.574
24.862 | 2.1028 | 830.7139 | 0.8388687 | 0.8341006 | 24.862 | 0.7009333 | 8641.639
24.962 | 2.1037 | 817.554 | 0.8389959 | 0.8341107 | 24.962 | 0.7012333 | 8434.659
25.062 | 2.1037 | 802.2285 | 0.8389434 | 0.8341241 | 25.062 | 0.7012333 | 8550.091
25.162 | 2.1037 | 791.9821 | 0.8390041 | 0.8340599 | 25.162 | 0.7012333 | 8333.501
25.262 | 2.1033 | 783.0938 | 0.8389761 | 0.8340646 | 25.262 | 0.7011 | 8389.148
25.362 | 2.1033 | 775.6863 | 0.8389523 | 0.8341221 | 25.362 | 0.7011 | 8530.94
25.462 | 2.1032 | 769.1967 | 0.8388873 | 0.8341144 | 25.462 | 0.7010667 | 8633.261
25.562 | 2.1029 | 763.3433 | 0.838952 | 0.8341167 | 25.562 | 0.7009667 | 8521.78
25.662 | 2.1019 | 757.9641 | 0.8388994 | 0.8341073 | 25.662 | 0.7006333 | 8598.59
25.762 | 2.1017 | 753.5641 | 0.8389532 | 0.8341101 | 25.762 | 0.7005667 | 8507.949
25.862 | 2.1015 | 749.0532 | 0.8390084 | 0.8340652 | 25.862 | 0.7005 | 8335.247
25.962 | 2.1013 | 744.9028 | 0.8389356 | 0.8341031 | 25.962 | 0.7004333 | 8526.542
26.062 | 2.1011 | 740.9212 | 0.8390904 | 0.8341449 | 26.062 | 0.7003667 | 8332.173
26.162 | 2.1008 | 737.2444 | 0.8390041 | 0.8341216 | 26.162 | 0.7002667 | 8439.514
26.262 | 2.1007 | 733.8397 | 0.8389529 | 0.8340417 | 26.262 | 0.7002333 | 8389.32
26.362 | 2.1005 | 730.7452 | 0.8389692 | 0.8341345 | 26.362 | 0.7001667 | 8522.908
26.462 | 2.1004 | 727.8839 | 0.8389587 | 0.8341057 | 26.462 | 0.7001333 | 8490.446
26.562 | 2.1003 | 725.2451 | 0.8390499 | 0.8341493 | 26.562 | 0.7001 | 8408.54
26.662 | 2.1001 | 722.8824 | 0.8390666 | 0.8341762 | 26.662 | 0.7000333 | 8426.385
26.762 | 2.1001 | 720.5818 | 0.8390046 | 0.8340737 | 26.762 | 0.7000333 | 8356.007
26.834 | 2.1001 | 719.0917 | 0.8389625 | 0.8340401 | 26.834 | 0.7000333 | 8370.169

## Instron
Time (s) | Displacement (mm) | Force (N)
0 | 0 | 0.0792
0.1 | 0.0063 | 0.388
0.2 | 0.0267 | 2.7254
0.3 | 0.0468 | 5.2753
0.4 | 0.0649 | 7.6559
0.5 | 0.0824 | 10.2175
0.6 | 0.0997 | 12.9305
0.7 | 0.1164 | 16.1064
0.8 | 0.1336 | 19.7387
0.9 | 0.1503 | 23.4692
1 | 0.1672 | 27.4908
1.1 | 0.184 | 31.5566
1.2 | 0.2005 | 35.4578
1.3 | 0.2168 | 39.3594
1.4 | 0.2336 | 43.5534
1.5 | 0.2504 | 47.5275
1.6 | 0.2669 | 51.6548
1.7 | 0.2839 | 55.591
1.798 | 0.3003 | 59.1944
1.8 | 0.3005 | 59.2719
1.82 | 0.3031 | 60.0242
1.92 | 0.3045 | 58.5376
2.02 | 0.3045 | 56.7698
2.12 | 0.3039 | 55.5703
2.22 | 0.3039 | 54.6782
2.32 | 0.3036 | 53.954
2.42 | 0.3031 | 53.2059
2.52 | 0.3025 | 52.5635
2.62 | 0.302 | 51.9779
2.72 | 0.3013 | 51.4433
2.82 | 0.3011 | 51.0156
2.92 | 0.3007 | 50.6115
3.02 | 0.3004 | 50.2499
3.12 | 0.3003 | 49.9438
3.22 | 0.3001 | 49.6924
3.32 | 0.3001 | 49.4444
3.42 | 0.3001 | 49.2187
3.52 | 0.3 | 49.0133
3.62 | 0.3 | 48.843
3.72 | 0.3 | 48.6286
3.8 | 0.3 | 48.5062
3.802 | 0.3 | 48.5026
3.83 | 0.3 | 48.4617
3.93 | 0.3048 | 48.9199
4.03 | 0.3243 | 55.6135
4.13 | 0.3451 | 62.309
4.23 | 0.364 | 67.296
4.33 | 0.3821 | 71.3402
4.43 | 0.3993 | 74.7737
4.53 | 0.4164 | 77.8875
4.63 | 0.4337 | 80.739
4.73 | 0.4503 | 83.1122
4.83 | 0.4669 | 85.3986
4.93 | 0.4836 | 87.3714
5.03 | 0.4999 | 89.2359
5.13 | 0.5169 | 91.1529
5.23 | 0.5336 | 92.8047
5.33 | 0.5501 | 94.3094
5.43 | 0.5672 | 95.9734
5.53 | 0.584 | 97.4028
5.63 | 0.6001 | 98.6317
5.632 | 0.6005 | 98.6562
5.662 | 0.6033 | 98.887
5.762 | 0.6041 | 96.0413
5.862 | 0.6041 | 93.912
5.962 | 0.6036 | 92.3905
6.062 | 0.6035 | 91.1566
6.162 | 0.6027 | 90.0844
6.262 | 0.6021 | 89.1204
6.362 | 0.6016 | 88.3332
6.462 | 0.6013 | 87.5982
6.562 | 0.6011 | 86.9193
6.662 | 0.6004 | 86.3749
6.762 | 0.6001 | 85.8922
6.862 | 0.6 | 85.3882
6.962 | 0.6001 | 85.0016
7.062 | 0.6001 | 84.6369
7.162 | 0.6001 | 84.2846
7.262 | 0.5997 | 83.9622
7.362 | 0.6 | 83.6251
7.462 | 0.6 | 83.3561
7.562 | 0.5997 | 83.0929
7.632 | 0.6 | 82.9059
7.634 | 0.5997 | 82.8991
7.67 | 0.6 | 82.8088
7.77 | 0.6064 | 83.5088
7.87 | 0.6261 | 88.8097
7.97 | 0.6463 | 93.3344
8.07 | 0.6651 | 96.6356
8.17 | 0.6824 | 99.2621
8.27 | 0.6999 | 101.7186
8.37 | 0.7171 | 103.9186
8.47 | 0.7336 | 105.7642
8.57 | 0.7499 | 107.5655
8.67 | 0.7667 | 109.5275
8.77 | 0.7836 | 111.2728
8.87 | 0.8 | 113.123
8.97 | 0.8171 | 114.981
9.07 | 0.8339 | 116.6686
9.17 | 0.8504 | 118.5216
9.27 | 0.8671 | 120.2315
9.37 | 0.8833 | 121.8353
9.47 | 0.9001 | 123.7608
9.472 | 0.9005 | 123.7962
9.502 | 0.9032 | 124.1578
9.602 | 0.9039 | 121.0867
9.702 | 0.9039 | 118.8479
9.802 | 0.9036 | 117.2299
9.902 | 0.9031 | 115.9226
10.002 | 0.9025 | 114.7765
10.102 | 0.9025 | 113.8082
10.202 | 0.9016 | 112.8715
10.302 | 0.9012 | 112.0777
10.402 | 0.9012 | 111.3392
10.502 | 0.9005 | 110.6961
10.602 | 0.9004 | 110.1236
10.702 | 0.9003 | 109.6319
10.802 | 0.9004 | 109.1766
10.902 | 0.9 | 108.7158
11.002 | 0.9003 | 108.3511
11.102 | 0.9003 | 107.9744
11.202 | 0.9001 | 107.5872
11.302 | 0.8997 | 107.2493
11.402 | 0.9 | 106.9503
11.472 | 0.8997 | 106.7224
11.474 | 0.8997 | 106.7194
11.512 | 0.9 | 106.63
11.612 | 0.906 | 107.3318
11.712 | 0.9263 | 113.5244
11.812 | 0.9464 | 118.8011
11.912 | 0.9652 | 122.7908
12.012 | 0.9825 | 126.237
12.112 | 0.9997 | 129.4361
12.212 | 1.0167 | 132.3376
12.312 | 1.0331 | 135.1557
12.412 | 1.05 | 138.1089
12.512 | 1.0668 | 141.0145
12.612 | 1.0835 | 143.7398
12.712 | 1.1003 | 146.7131
12.812 | 1.1172 | 149.6115
12.912 | 1.1335 | 152.2619
13.012 | 1.1501 | 155.3703
13.112 | 1.1669 | 158.3113
13.212 | 1.1833 | 161.4435
13.312 | 1.2003 | 164.7442
13.314 | 1.2005 | 164.8046
13.34 | 1.2028 | 165.4091
13.44 | 1.2037 | 161.6804
13.54 | 1.2037 | 158.7534
13.64 | 1.2036 | 156.6735
13.74 | 1.2032 | 155.0044
13.84 | 1.2031 | 153.6253
13.94 | 1.2029 | 152.4163
14.04 | 1.2027 | 151.2907
14.14 | 1.2023 | 150.2737
14.24 | 1.2015 | 149.3624
14.34 | 1.2013 | 148.584
14.44 | 1.2011 | 147.8257
14.54 | 1.2008 | 147.1026
14.64 | 1.2007 | 146.455
14.74 | 1.2005 | 145.8871
14.84 | 1.2004 | 145.3526
14.94 | 1.2003 | 144.8468
15.04 | 1.2001 | 144.3642
15.14 | 1.2001 | 143.9441
15.24 | 1.2001 | 143.5256
15.314 | 1.2001 | 143.258
15.316 | 1.2001 | 143.2497
15.352 | 1.2001 | 143.1177
15.452 | 1.2043 | 143.4353
15.552 | 1.2248 | 152.269
15.652 | 1.2457 | 160.7604
15.752 | 1.2644 | 167.0501
15.852 | 1.2817 | 172.5589
15.952 | 1.2992 | 177.8437
16.052 | 1.3163 | 182.7346
16.152 | 1.3331 | 187.9371
16.252 | 1.3503 | 192.9672
16.352 | 1.3671 | 197.7642
16.452 | 1.3837 | 202.8929
16.552 | 1.4004 | 207.8696
16.652 | 1.4167 | 212.6845
16.752 | 1.4335 | 218.1367
16.852 | 1.4503 | 223.5735
16.952 | 1.4669 | 228.8855
17.052 | 1.4836 | 234.6249
17.148 | 1.5 | 240.4897
17.15 | 1.5004 | 240.6243
17.178 | 1.5032 | 242.1846
17.278 | 1.5041 | 236.6425
17.378 | 1.5041 | 231.9525
17.478 | 1.5037 | 228.6476
17.578 | 1.5037 | 226.0418
17.678 | 1.5036 | 223.8516
17.778 | 1.5032 | 221.9097
17.878 | 1.5028 | 220.1141
17.978 | 1.5023 | 218.4873
18.078 | 1.5017 | 216.9256
18.178 | 1.5013 | 215.5565
18.278 | 1.5011 | 214.311
18.378 | 1.5008 | 213.2163
18.478 | 1.5005 | 212.2272
18.578 | 1.5004 | 211.3202
18.678 | 1.5003 | 210.532
18.778 | 1.5001 | 209.746
18.878 | 1.5001 | 209.1007
18.978 | 1.5001 | 208.4456
19.078 | 1.5 | 207.7964
19.15 | 1.5 | 207.4044
19.152 | 1.5 | 207.393
19.188 | 1.5 | 207.1939
19.288 | 1.5041 | 207.7777
19.388 | 1.5243 | 222.0103
19.488 | 1.5448 | 236.7723
19.588 | 1.5637 | 248.6221
19.688 | 1.5819 | 259.1515
19.788 | 1.5993 | 268.9925
19.888 | 1.6161 | 278.3567
19.988 | 1.6335 | 288.5089
20.088 | 1.6503 | 298.2148
20.188 | 1.6667 | 307.5469
20.288 | 1.6832 | 317.7698
20.388 | 1.7001 | 328.0825
20.488 | 1.7165 | 339.0299
20.588 | 1.7335 | 350.8423
20.688 | 1.7501 | 362.0305
20.788 | 1.7671 | 375.0403
20.888 | 1.784 | 388.4527
20.988 | 1.8003 | 401.3576
20.99 | 1.8007 | 401.644
21.032 | 1.8037 | 405.3772
21.132 | 1.8041 | 394.3446
21.232 | 1.8041 | 386.6207
21.332 | 1.8037 | 381.0349
21.432 | 1.8033 | 376.2683
21.532 | 1.8031 | 372.1692
21.632 | 1.8028 | 368.5521
21.732 | 1.8028 | 365.8206
21.832 | 1.8025 | 363.3131
21.932 | 1.802 | 360.385
22.032 | 1.8016 | 357.737
22.132 | 1.8011 | 355.3848
22.232 | 1.8008 | 353.3531
22.332 | 1.8005 | 351.5183
22.432 | 1.8004 | 349.9344
22.532 | 1.8003 | 348.4844
22.632 | 1.8001 | 347.1749
22.732 | 1.8001 | 346.0211
22.832 | 1.8 | 344.8448
22.932 | 1.8 | 343.7875
22.99 | 1.8 | 343.1949
22.992 | 1.8 | 343.1742
23.028 | 1.8 | 342.8275
23.128 | 1.804 | 344.0852
23.228 | 1.8236 | 372.2986
23.328 | 1.8444 | 404.5765
23.428 | 1.8636 | 431.7964
23.528 | 1.8819 | 455.9392
23.628 | 1.8992 | 479.1699
23.728 | 1.9163 | 502.9121
23.828 | 1.9333 | 525.8865
23.928 | 1.9495 | 548.7529
24.028 | 1.9664 | 574.495
24.128 | 1.9832 | 600.4211
24.228 | 1.9997 | 627.4923
24.328 | 2.0164 | 656.3984
24.428 | 2.0337 | 687.4935
24.528 | 2.0503 | 718.4428
24.628 | 2.0665 | 750.6352
24.728 | 2.0833 | 784.3964
24.828 | 2.0996 | 820.0334
24.832 | 2.1001 | 821.4643
24.834 | 2.1004 | 822.1815
24.862 | 2.1028 | 830.7139
24.962 | 2.1037 | 817.554
25.062 | 2.1037 | 802.2285
25.162 | 2.1037 | 791.9821
25.262 | 2.1033 | 783.0938
25.362 | 2.1033 | 775.6863
25.462 | 2.1032 | 769.1967
25.562 | 2.1029 | 763.3433
25.662 | 2.1019 | 757.9641
25.762 | 2.1017 | 753.5641
25.862 | 2.1015 | 749.0532
25.962 | 2.1013 | 744.9028
26.062 | 2.1011 | 740.9212
26.162 | 2.1008 | 737.2444
26.262 | 2.1007 | 733.8397
26.362 | 2.1005 | 730.7452
26.462 | 2.1004 | 727.8839
26.562 | 2.1003 | 725.2451
26.662 | 2.1001 | 722.8824
26.762 | 2.1001 | 720.5818
26.834 | 2.1001 | 719.0917

## Voltage
Time (s) | C1 DC (V) | C1 True RMS (V) | C1 AC RMS (V) | C2 DC (V) | C2 True RMS (V) | C2 AC RMS (V)
0 | 0.001621368 | 0.8371008 | 0.8370993 | -0.03696559 | 0.8341696 | 0.8333502
0.1 | 0.001699244 | 0.8370859 | 0.8370841 | -0.03688637 | 0.8341061 | 0.8332901
0.2 | 0.001482106 | 0.8371389 | 0.8371376 | -0.03678538 | 0.8341033 | 0.8332918
0.3 | 0.001233816 | 0.8371792 | 0.8371783 | -0.03697764 | 0.8341091 | 0.8332891
0.4 | 0.001400564 | 0.8371544 | 0.8371532 | -0.03667975 | 0.8340613 | 0.8332543
0.5 | 0.0009836949 | 0.837212 | 0.8372114 | -0.03679233 | 0.8340972 | 0.8332853
0.6 | 0.001129828 | 0.8372656 | 0.8372648 | -0.03679742 | 0.8340976 | 0.8332855
0.7 | 0.001436296 | 0.8372505 | 0.8372492 | -0.03643237 | 0.8340972 | 0.8333012
0.8 | 0.001188923 | 0.8372612 | 0.8372604 | -0.03681456 | 0.834091 | 0.8332781
0.9 | 0.0009594157 | 0.8372602 | 0.8372596 | -0.03658015 | 0.8340778 | 0.8332753
1 | 0.00045734 | 0.8372914 | 0.8372912 | -0.03699014 | 0.834122 | 0.8333014
1.1 | 0.0008430587 | 0.8372647 | 0.8372643 | -0.03697578 | 0.8341184 | 0.8332985
1.2 | 0.0008041204 | 0.8372853 | 0.8372849 | -0.03677519 | 0.8341264 | 0.8333153
1.3 | 0.0007578525 | 0.8373327 | 0.8373324 | -0.03640411 | 0.8341128 | 0.833318
1.4 | 0.0007711373 | 0.8373855 | 0.8373851 | -0.03665613 | 0.8342102 | 0.8334044
1.5 | 0.001035002 | 0.8372812 | 0.8372805 | -0.03658849 | 0.8340822 | 0.8332793
1.6 | 0.0003189944 | 0.8373473 | 0.8373472 | -0.03640689 | 0.8340839 | 0.833289
1.7 | 0.0009158963 | 0.8374034 | 0.8374029 | -0.03588293 | 0.8340615 | 0.8332893
1.8 | 0.001149526 | 0.8373137 | 0.8373129 | -0.03561006 | 0.8340415 | 0.8332809
1.9 | 0.001156856 | 0.837334 | 0.8373332 | -0.03612475 | 0.8340291 | 0.8332464
2 | 0.0006772272 | 0.83737 | 0.8373697 | -0.03635268 | 0.8341027 | 0.8333101
2.1 | 0.0006850148 | 0.8374277 | 0.8374275 | -0.03653521 | 0.834083 | 0.8332824
2.2 | 0.000942466 | 0.8373763 | 0.8373757 | -0.03629199 | 0.8340724 | 0.8332825
2.3 | 0.0007097521 | 0.8374563 | 0.837456 | -0.0367775 | 0.8341876 | 0.8333765
2.4 | 0.001465614 | 0.8373641 | 0.8373629 | -0.03664315 | 0.8341207 | 0.8333155
2.5 | 0.001126163 | 0.8373955 | 0.8373947 | -0.03644858 | 0.8340906 | 0.8332938
2.6 | 0.001123873 | 0.8374348 | 0.8374341 | -0.0368873 | 0.8341177 | 0.8333016
2.7 | 0.000765182 | 0.8374399 | 0.8374395 | -0.03746314 | 0.8341767 | 0.833335
2.8 | 0.0008893266 | 0.8374626 | 0.8374621 | -0.03671125 | 0.8341399 | 0.8333316
2.9 | 0.000363888 | 0.8374349 | 0.8374348 | -0.03764289 | 0.8341266 | 0.8332767
3 | 0.0001925593 | 0.8374945 | 0.8374944 | -0.03751318 | 0.8341766 | 0.8333327
3.1 | 0.0001783582 | 0.8373958 | 0.8373958 | -0.03703647 | 0.8340952 | 0.8332725
3.2 | 0.0004834516 | 0.8374969 | 0.8374968 | -0.03752661 | 0.8341617 | 0.8333171
3.3 | 0.0003996197 | 0.8375086 | 0.8375086 | -0.03717221 | 0.8341659 | 0.8333373
3.4 | 0.0002434082 | 0.8375108 | 0.8375108 | -0.03729359 | 0.8341793 | 0.8333453
3.5 | 0.0004335189 | 0.8374738 | 0.8374737 | -0.03730285 | 0.8341615 | 0.833327
3.6 | 0.0007894612 | 0.8375297 | 0.8375293 | -0.03669643 | 0.8341741 | 0.8333666
3.7 | 0.0005590378 | 0.8375654 | 0.8375652 | -0.03694984 | 0.8341813 | 0.8333626
3.8 | 0.000513228 | 0.8375185 | 0.8375183 | -0.03656532 | 0.8341311 | 0.8333293
3.9 | 0.0003849605 | 0.8374716 | 0.8374715 | -0.03631284 | 0.8340712 | 0.8332803
4 | 0.0005755294 | 0.8375061 | 0.8375059 | -0.03699709 | 0.8341242 | 0.8333033
4.1 | 0.0006630261 | 0.8375752 | 0.8375749 | -0.03679464 | 0.8341884 | 0.8333765
4.2 | 0.0004225246 | 0.8376465 | 0.8376464 | -0.03703786 | 0.8341745 | 0.8333518
4.3 | 0.0006227135 | 0.8375955 | 0.8375953 | -0.03718518 | 0.8342377 | 0.8334086
4.4 | 0.0005283453 | 0.8375344 | 0.8375343 | -0.03667419 | 0.8341217 | 0.8333151
4.5 | 0.0007170817 | 0.8375088 | 0.8375084 | -0.03685209 | 0.8341336 | 0.8333191
4.6 | 0.0005347586 | 0.8375985508 | 0.8375984 | -0.0369591 | 0.8341574 | 0.8333383
4.7 | 0.0002686036 | 0.8374908 | 0.8374908 | -0.03691556 | 0.834116 | 0.8332987
4.8 | 0.000569116 | 0.8375652 | 0.837565 | -0.03661397 | 0.834095 | 0.833291
4.9 | 0.0004129045 | 0.8375712 | 0.8375711 | -0.03660146 | 0.8341218 | 0.8333184
5 | 0.0006153839 | 0.837569 | 0.8375688 | -0.0362452 | 0.8341215 | 0.8333336
5.1 | 0.001027214 | 0.83759 | 0.8375894 | -0.03679325 | 0.8341312 | 0.8333193
5.2 | 0.0005104794 | 0.8376207 | 0.8376206 | -0.03715136 | 0.8341184 | 0.8332906
5.3 | 0.0001188055 | 0.8375966 | 0.8375966 | -0.03751457 | 0.8341716 | 0.8333276
5.4 | 0.0006479089 | 0.8376005 | 0.8376002 | -0.03721112 | 0.8341084 | 0.833278
5.5 | 0.0002924247 | 0.8376348 | 0.8376347 | -0.0373918 | 0.8342126 | 0.8333742
5.6 | 0.0003597651 | 0.8375957 | 0.8375956 | -0.03737744 | 0.8341575 | 0.8333196
5.7 | 0.000499027 | 0.8376212 | 0.8376211 | -0.03717314 | 0.8341469 | 0.8333182
5.8 | 0.0007830479 | 0.8376134 | 0.837613 | -0.03726672 | 0.8341921 | 0.8333592
5.9 | 0.0007793831 | 0.8375774 | 0.837577 | -0.03685255 | 0.8341528 | 0.8333383
6 | 0.0007070036 | 0.8375818 | 0.8375815 | -0.03665474 | 0.8341085 | 0.8333028
6.1 | 0.0008833714 | 0.837627 | 0.8376265 | -0.03709206 | 0.8341138 | 0.8332887
6.2 | 0.0008329806 | 0.8377055 | 0.8377051 | -0.03700404 | 0.8342389 | 0.8334178
6.3 | 0.0004994851 | 0.8375649 | 0.8375647 | -0.03737837 | 0.8341162 | 0.8332783
6.4 | 0.0006918863 | 0.8375978 | 0.8375975 | -0.03712218 | 0.8340804 | 0.8332539
6.5 | 0.0009548347 | 0.8375531 | 0.8375526 | -0.03675619 | 0.8341279 | 0.8333177
6.6 | 0.001212744 | 0.837619 | 0.8376182 | -0.0368141 | 0.8341345 | 0.8333218
6.7 | 0.0007491486 | 0.8376377 | 0.8376374 | -0.03746314 | 0.8341397 | 0.833298
6.8 | 0.0008128242 | 0.8376401 | 0.8376397 | -0.03773555 | 0.834165 | 0.833311
6.9 | 0.0003473965 | 0.8375639 | 0.8375638 | -0.03746731 | 0.8341038 | 0.8332619
7 | 0.0001188055 | 0.8376001 | 0.8376001 | -0.03764938 | 0.834174 | 0.8333239
7.1 | -8.825493e-05 | 0.8376434 | 0.8376434 | -0.03800702 | 0.8342256 | 0.8333594
7.2 | 0.0002218776 | 0.8376102 | 0.8376101 | -0.03826136 | 0.834166 | 0.8332881
7.3 | 0.001319481 | 0.8376067 | 0.8376056 | -0.03773555 | 0.8342528 | 0.8333989
7.4 | 0.001211828 | 0.8376354 | 0.8376345 | -0.03716665 | 0.8341904 | 0.833362
7.5 | 0.0009337622 | 0.8376501 | 0.8376495 | -0.03740987 | 0.8342232 | 0.833384
7.6 | 0.0008508464 | 0.8375898 | 0.8375894 | -0.0378055 | 0.8342616 | 0.8334046
7.7 | 0.0008934495 | 0.8375941 | 0.8375936 | -0.03726255 | 0.8341433 | 0.8333106
7.8 | 0.001044622 | 0.837649 | 0.8376484 | -0.03695169 | 0.8341861 | 0.8333673
7.9 | 0.0008806228 | 0.8375853 | 0.8375848 | -0.03709392 | 0.8341694 | 0.8333442
8 | 0.001056074 | 0.8376079 | 0.8376073 | -0.03695494 | 0.8341178 | 0.8332988
8.1 | 0.0009296393 | 0.837605 | 0.8376045 | -0.037219 | 0.8341394 | 0.8333087
8.2 | 0.001132119 | 0.8376203 | 0.8376195 | -0.03651019 | 0.8341013 | 0.8333019
8.3 | 0.0007102102 | 0.8375966 | 0.8375963 | -0.03674924 | 0.834135 | 0.833325
8.4 | 0.0009177287 | 0.8376245 | 0.837624 | -0.03680808 | 0.8341915 | 0.8333791
8.5 | 0.001373078 | 0.8377029 | 0.8377018 | -0.03641661 | 0.8341777 | 0.8333825
8.6 | 0.001089974 | 0.837615 | 0.8376143 | -0.03684329 | 0.8341564 | 0.8333423
8.7 | 0.0003987035 | 0.8376759 | 0.8376759 | -0.03687433 | 0.8341773 | 0.8333619
8.8 | 0.0008691703 | 0.8376581 | 0.8376577 | -0.03687108 | 0.8341773 | 0.8333621
8.9 | 0.001167392 | 0.8377389 | 0.8377381 | -0.03703832 | 0.8341745 | 0.8333518
9 | 0.001149526 | 0.8376833 | 0.8376825 | -0.03745573 | 0.8342127 | 0.8333715
9.1 | 0.001395525 | 0.8377217 | 0.8377205 | -0.03743303 | 0.8342144 | 0.8333741
9.2 | 0.001245727 | 0.8376968 | 0.8376958 | -0.03723197 | 0.8341439 | 0.8333125
9.3 | 0.0007367799 | 0.8376679 | 0.8376676 | -0.03742932 | 0.834136 | 0.8332958
9.4 | 0.001201292 | 0.8377084 | 0.8377075 | -0.03715553 | 0.8341497 | 0.8333217
9.5 | 0.0007354056 | 0.837779 | 0.8377787 | -0.03745156 | 0.8342398 | 0.8333988
9.6 | 0.000466502 | 0.8376761 | 0.837676 | -0.03717082 | 0.8341404 | 0.8333118
9.7 | 0.000741819 | 0.8376588 | 0.8376585 | -0.03706936 | 0.8342039 | 0.8333799
9.8 | 0.001159605 | 0.8377271 | 0.8377263 | -0.03663991 | 0.8342073 | 0.8334022
9.9 | 0.001303447 | 0.8376841 | 0.837683 | -0.03672793 | 0.8341458 | 0.8333368
10 | 0.0007880869 | 0.8377425 | 0.8377421 | -0.03726764 | 0.8341925 | 0.8333596
10.1 | 0.000816489 | 0.8376571 | 0.8376567 | -0.03710411 | 0.8341636 | 0.833338
10.2 | 0.0006836405 | 0.8377178 | 0.8377176 | -0.03714024 | 0.8341454 | 0.8333182
10.3 | 0.0007656401 | 0.8376565 | 0.8376561 | -0.03675527 | 0.8340731 | 0.8332629
10.4 | 1.435906e-05 | 0.8376742 | 0.8376742 | -0.03651853 | 0.8341327 | 0.8333329
10.5 | 0.0003657204 | 0.8376708 | 0.8376707 | -0.03619795 | 0.8341016 | 0.8333158
10.6 | 0.000224168 | 0.8377174 | 0.8377173 | -0.03606267 | 0.834139 | 0.8333591
10.7 | 0.0006401212 | 0.8376992 | 0.837699 | -0.03648518 | 0.8341701 | 0.8333719
10.8 | 0.001073482 | 0.8376674 | 0.8376668 | -0.03679418 | 0.8341585 | 0.8333466
10.9 | 0.001466988 | 0.8377083 | 0.837707 | -0.03607565 | 0.8341589 | 0.8333785
11 | 0.001009806 | 0.8375961 | 0.8375955 | -0.03626651 | 0.8341274 | 0.8333386
11.1 | 0.001289704 | 0.8376893 | 0.8376883 | -0.03609835 | 0.8341063 | 0.8333248
11.2 | 0.001178845 | 0.8376804 | 0.8376796 | -0.03607982 | 0.8341012 | 0.8333205
11.3 | 0.000830232 | 0.8377177 | 0.8377173 | -0.03609927 | 0.8341626 | 0.8333811
11.4 | 0.001152733 | 0.837665 | 0.8376642 | -0.03632257 | 0.8340739 | 0.8332827
11.5 | 0.001525167 | 0.8377053 | 0.8377039 | -0.03607194 | 0.8341392 | 0.8333589
11.6 | 0.001002477 | 0.8376716 | 0.837671 | -0.03617896 | 0.8340854 | 0.8333004
11.7 | 0.0009873597 | 0.8376147 | 0.8376141 | -0.03614792 | 0.8340777 | 0.833294
11.8 | 0.0007963327 | 0.8377021 | 0.8377017 | -0.03604646 | 0.8340628 | 0.8332835
11.9 | 0.001291995 | 0.8376925 | 0.8376915 | -0.03628736 | 0.8341614 | 0.8333717
12 | 0.001111962 | 0.8376892 | 0.8376885 | -0.03692807 | 0.8341858 | 0.833368
12.1 | 0.001040957 | 0.8377033 | 0.8377026 | -0.03659358 | 0.8341425 | 0.8333394
12.2 | 0.0009053601 | 0.8376843 | 0.8376838 | -0.03656301 | 0.8341358 | 0.8333341
12.3 | 0.0009525442 | 0.8377156 | 0.837715 | -0.03577591 | 0.8341211 | 0.8333535
12.4 | 0.0009589576 | 0.8377123 | 0.8377118 | -0.03632118 | 0.8340912 | 0.8333
12.5 | 0.001176554 | 0.8377256 | 0.8377247 | -0.03644951 | 0.8340907 | 0.8332939
12.6 | 0.0007376961 | 0.8378496 | 0.8378493 | -0.03670709 | 0.8341946 | 0.8333866
12.7 | 0.001564105 | 0.8377831 | 0.8377816 | -0.0365556 | 0.8341774 | 0.833376
12.8 | 0.001178387 | 0.8377821 | 0.8377813 | -0.03699014 | 0.8341392 | 0.8333186
12.9 | 0.001195794 | 0.837753 | 0.8377522 | -0.03711986 | 0.8340941 | 0.8332677
13 | 0.001281001 | 0.8377896 | 0.8377886 | -0.03659034 | 0.8341219 | 0.8333189
13.1 | 0.0009594157 | 0.8378422 | 0.8378417 | -0.03635871 | 0.8341708 | 0.833378
13.2 | 0.000335944 | 0.8378038 | 0.8378037 | -0.03661999 | 0.8341429 | 0.8333387
13.3 | 0.0008009137 | 0.8377656 | 0.8377652 | -0.036336 | 0.8340794 | 0.8332875
13.4 | 0.0006144677 | 0.8378132 | 0.837813 | -0.03648564 | 0.834169 | 0.8333707
13.5 | 0.001238856 | 0.8378344 | 0.8378335 | -0.03637538 | 0.8341527 | 0.8333592
13.6 | 0.001252599 | 0.8377192 | 0.8377182 | -0.03649537 | 0.8341474 | 0.8333486
13.7 | 0.001193962 | 0.8378833 | 0.8378825 | -0.03633323 | 0.8341773 | 0.8333856
13.8 | 0.0008925333 | 0.8377335 | 0.837733 | -0.03644673 | 0.8341339 | 0.8333373
13.9 | 0.001028589 | 0.837873 | 0.8378723 | -0.03628643 | 0.8341714 | 0.8333818
14 | 0.001116543 | 0.837758 | 0.8377573 | -0.03617942 | 0.834109 | 0.833324
14.1 | 0.0009653709 | 0.8378178 | 0.8378173 | -0.03639021 | 0.8341628 | 0.8333687
14.2 | 0.0005659093 | 0.8378031 | 0.8378029 | -0.03679047 | 0.8341706 | 0.8333589
14.3 | 0.0004225246 | 0.8378732 | 0.8378731 | -0.03662787 | 0.8341703 | 0.8333658
14.4 | 0.0006982997 | 0.8377918 | 0.8377915 | -0.03639484 | 0.8341048 | 0.8333104
14.5 | 0.0005347586 | 0.8379336 | 0.8379335 | -0.03659775 | 0.8341666 | 0.8333633
14.6 | 0.0007413609 | 0.8378765 | 0.8378762 | -0.03665705 | 0.8341401 | 0.8333342
14.7 | 0.001019885 | 0.8378135 | 0.8378129 | -0.03620119 | 0.8341111 | 0.8333251
14.8 | 0.0009644548 | 0.8377253 | 0.8377248 | -0.03641476 | 0.8340776 | 0.8332823
14.9 | 0.001253973 | 0.8378522 | 0.8378512 | -0.03648379 | 0.8341803 | 0.8333821
15 | 0.0005022337 | 0.83786 | 0.8378599 | -0.03636426 | 0.8341753 | 0.8333823
15.1 | 0.0005714065 | 0.8378054 | 0.8378052 | -0.03600199 | 0.8341646 | 0.8333873
15.2 | 0.0001297998 | 0.8378097 | 0.8378096 | -0.03617757 | 0.834117 | 0.833332
15.3 | 5.55879e-05 | 0.8377802 | 0.8377802 | -0.03580093 | 0.8340413 | 0.8332726
15.4 | 0.0003185363 | 0.8377677 | 0.8377677 | -0.03575414 | 0.8340519 | 0.8332852
15.5 | 9.590055e-05 | 0.8378223 | 0.8378223 | -0.03625447 | 0.8341641 | 0.8333759
15.6 | -0.0001184894 | 0.8378568 | 0.8378568 | -0.03644673 | 0.8341143 | 0.8333176
15.7 | 0.0002232518 | 0.837895 | 0.837895 | -0.03634203 | 0.8341525 | 0.8333605
15.8 | -4.56518e-05 | 0.8378658 | 0.8378658 | -0.03593203 | 0.8341254 | 0.8333511
15.9 | -0.0004066332 | 0.8378545 | 0.8378544 | -0.03590702 | 0.8340742 | 0.833301
16 | -0.0008033462 | 0.8379364 | 0.837936 | -0.0359816 | 0.834121 | 0.8333445
16.1 | -0.0005211577 | 0.8379949 | 0.8379948 | -0.03609464 | 0.8341315 | 0.8333502
16.2 | -0.0007076037 | 0.8378797 | 0.8378794 | -0.03569762 | 0.8340911 | 0.8333268
16.3 | -2.732787e-05 | 0.8378359 | 0.8378359 | -0.03589219 | 0.8340534 | 0.8332807
16.4 | 0.0002786817 | 0.8378717 | 0.8378716 | -0.03580741 | 0.8340624 | 0.8332934
16.5 | -0.0001899527 | 0.8378338 | 0.8378338 | -0.03598021 | 0.8340468 | 0.8332704
16.6 | 0.0002406596 | 0.8379577 | 0.8379577 | -0.03570271 | 0.8341594 | 0.833395
16.7 | -4.47356e-05 | 0.8378915 | 0.8378915 | -0.03602098 | 0.8340531 | 0.8332749
16.8 | -0.0001391038 | 0.8378837 | 0.8378837 | -0.03615255 | 0.8341048 | 0.8333209
16.9 | -0.0007085199 | 0.8379814 | 0.8379811 | -0.03636797 | 0.8341117 | 0.8333185
17 | -0.001102942 | 0.8380006 | 0.8379999 | -0.03641615 | 0.8341192 | 0.8333239
17.1 | -0.0005307778 | 0.8379468 | 0.8379466 | -0.0366237 | 0.8340459 | 0.8332414
17.2 | -0.0004835937 | 0.8379975 | 0.8379973 | -0.03676592 | 0.8341187 | 0.8333081
17.3 | -0.0004437391 | 0.837985 | 0.8379849 | -0.03631979 | 0.8340865 | 0.8332953
17.4 | -0.0006370566 | 0.8379577 | 0.8379575 | -0.03569206 | 0.8340186 | 0.8332545
17.5 | -0.0007140171 | 0.8379483 | 0.837948 | -0.03563369 | 0.8340601 | 0.8332986
17.6 | -0.0003177621 | 0.8379476 | 0.8379476 | -0.03573839 | 0.8340555 | 0.8332895
17.7 | -0.000331047 | 0.837937 | 0.8379369 | -0.03575182 | 0.8340413 | 0.8332747
17.8 | -7.13053e-05 | 0.8379019 | 0.8379019 | -0.03578286 | 0.8340846 | 0.8333167
17.9 | 0.00023333 | 0.8378865 | 0.8378864 | -0.03591582 | 0.8340622 | 0.8332886
18 | -0.0003695272 | 0.8379579 | 0.8379578 | -0.03647545 | 0.8341151 | 0.8333172
18.1 | -8.733874e-05 | 0.8379821 | 0.8379821 | -0.03587412 | 0.8341328 | 0.833361
18.2 | 6.795655e-05 | 0.838064 | 0.838064 | -0.03590933 | 0.834082 | 0.8333087
18.3 | 0.0003208268 | 0.8379397 | 0.8379397 | -0.03589312 | 0.8340685 | 0.8332958
18.4 | 0.000256693 | 0.8378649 | 0.8378648 | -0.03567028 | 0.834038 | 0.8332749
18.5 | 0.0004907812 | 0.8379062 | 0.837906 | -0.03544096 | 0.8340082 | 0.8332548
18.6 | 0.0001907269 | 0.8379353 | 0.8379352 | -0.03626651 | 0.8340593 | 0.8332705
18.7 | -0.0001510144 | 0.8379172 | 0.8379172 | -0.03634342 | 0.8340928 | 0.8333007
18.8 | 0.0004949041 | 0.837965 | 0.8379649 | -0.03602793 | 0.8341299 | 0.8333514
18.9 | 0.0002928828 | 0.8379667 | 0.8379666 | -0.03648379 | 0.8341239 | 0.8333256
19 | -5.023278e-05 | 0.8380416 | 0.8380416 | -0.03657505 | 0.8341721 | 0.8333698
19.1 | 9.910723e-05 | 0.8379156 | 0.8379156 | -0.03685394 | 0.834153 | 0.8333385
19.2 | 0.0005205576 | 0.8379497 | 0.8379495 | -0.036973 | 0.8341122 | 0.8332924
19.3 | 0.0003831281 | 0.8379352 | 0.8379351 | -0.03664037 | 0.8340959 | 0.8332907
19.4 | 0.0006428698 | 0.837997 | 0.8379968 | -0.03662184 | 0.8341201 | 0.8333158
19.5 | 0.000680892 | 0.8379976 | 0.8379973 | -0.03630682 | 0.834094 | 0.8333034
19.6 | 0.0004280217 | 0.8379941 | 0.837994 | -0.03636797 | 0.8340944 | 0.8333012
19.7 | 0.0002828046 | 0.838035 | 0.838035 | -0.0369276 | 0.8341771 | 0.8333593
19.8 | 0.0002956314 | 0.8379861 | 0.837986 | -0.03654216 | 0.8341366 | 0.8333358
19.9 | -0.0001019979 | 0.83801 | 0.83801 | -0.03643514 | 0.8341246 | 0.8333284
20 | 0.0004335189 | 0.8380965 | 0.8380964 | -0.03614097 | 0.8341196 | 0.8333362
20.1 | -4.70261e-05 | 0.838083 | 0.838083 | -0.03692853 | 0.8341494 | 0.8333316
20.2 | 0.000111934 | 0.8381341 | 0.838134 | -0.03679603 | 0.834126 | 0.833314
20.3 | 0.0006272945 | 0.8381043 | 0.8381041 | -0.03657598 | 0.8341865 | 0.8333843
20.4 | -0.0003521195 | 0.8380487 | 0.8380486 | -0.03638557 | 0.8341384 | 0.8333444
20.5 | -3.282505e-05 | 0.838078 | 0.838078 | -0.03631516 | 0.8341502 | 0.8333594
20.6 | -1.450112e-05 | 0.8381345 | 0.8381345 | -0.03700867 | 0.834109 | 0.8332876
20.7 | -0.000321885 | 0.8381961 | 0.8381961 | -0.03702304 | 0.8341956 | 0.8333737
20.8 | -0.000834955 | 0.8381179 | 0.8381175 | -0.03638372 | 0.8340828 | 0.8332888
20.9 | -0.0005211577 | 0.8383012 | 0.838301 | -0.0365783 | 0.8341181 | 0.8333157
21 | -0.0003681529 | 0.8383203 | 0.8383202 | -0.03625262 | 0.8341416 | 0.8333534
21.1 | -8.825493e-05 | 0.83821 | 0.83821 | -0.03563554 | 0.8340396 | 0.8332779
21.2 | 0.0002273747 | 0.8382739 | 0.8382739 | -0.03534368 | 0.8340234 | 0.8332742
21.3 | 2.260483e-05 | 0.8382796 | 0.8382796 | -0.03570179 | 0.8340802 | 0.8333158
21.4 | 0.0001018558 | 0.8382634 | 0.8382634 | -0.03580232 | 0.8341359 | 0.8333672
21.5 | 2.489532e-05 | 0.8382719 | 0.8382719 | -0.03593389 | 0.8340839 | 0.8333095
21.6 | 6.474987e-05 | 0.8382794 | 0.8382794 | -0.03606823 | 0.8340974 | 0.8333172
21.7 | -0.0001977404 | 0.8383458 | 0.8383458 | -0.03622065 | 0.8341367 | 0.83335
21.8 | -0.0003374604 | 0.8383248 | 0.8383247 | -0.0363638 | 0.8340654 | 0.8332723
21.9 | -0.0002838629 | 0.838271 | 0.8382709 | -0.03622436 | 0.8340528 | 0.8332658
22 | -0.0001908689 | 0.8382677 | 0.8382677 | -0.03597419 | 0.8340596 | 0.8332835
22.1 | 7.711852e-05 | 0.8382669 | 0.8382669 | -0.03574811 | 0.8340406 | 0.8332741
22.2 | -9.65007e-05 | 0.8384066 | 0.8384066 | -0.0358769 | 0.8341026 | 0.8333306
22.3 | -0.0003058516 | 0.8382586 | 0.8382585 | -0.03601079 | 0.8340808 | 0.8333031
22.4 | -0.0005985763 | 0.8383 | 0.8382998 | -0.03605851 | 0.8340751 | 0.8332953
22.5 | -0.0005500179 | 0.8383615 | 0.8383614 | -0.03662833 | 0.834161 | 0.8333564
22.6 | -0.0008661057 | 0.8383748 | 0.8383743 | -0.03662879 | 0.8341252 | 0.8333206
22.7 | -0.0009737588 | 0.8383354 | 0.8383349 | -0.03697856 | 0.8341515 | 0.8333315
22.8 | -0.0004748898 | 0.8383947 | 0.8383946 | -0.0374877 | 0.8341894 | 0.8333466
22.9 | -0.0006480509 | 0.8383035 | 0.8383032 | -0.03668485 | 0.8340802 | 0.8332731
23 | -0.0005211577 | 0.8383087 | 0.8383085 | -0.03622482 | 0.8341055 | 0.8333185
23.1 | -0.0008354131 | 0.8383413 | 0.8383408 | -0.03647545 | 0.8341262 | 0.8333283
23.2 | -0.0003324213 | 0.8383422 | 0.8383421 | -0.03646804 | 0.8341373 | 0.8333398
23.3 | 2.535342e-05 | 0.8383508 | 0.8383508 | -0.03592786 | 0.8341243 | 0.8333501
23.4 | 0.0001646153 | 0.8382937 | 0.8382937 | -0.03573792 | 0.834033 | 0.8332669
23.5 | 0.0005764456 | 0.8383301 | 0.8383299 | -0.03606082 | 0.834087 | 0.8333071
23.6 | 0.001092722 | 0.8383424 | 0.8383417 | -0.03574255 | 0.834057 | 0.8332908
23.7 | 0.0008462654 | 0.8383282 | 0.8383277 | -0.03602144 | 0.8340842 | 0.833306
23.8 | 0.0007363218 | 0.8383359 | 0.8383355 | -0.03641708 | 0.834072 | 0.8332766
23.9 | 0.0007111264 | 0.8384506 | 0.8384503 | -0.03619378 | 0.8340945 | 0.8333089
24 | 0.0005906466 | 0.8384616 | 0.8384614 | -0.03599272 | 0.8340457 | 0.8332687
24.1 | 0.0001055206 | 0.838495 | 0.838495 | -0.03600199 | 0.8340722 | 0.8332948
24.2 | 0.0006662328 | 0.8385921 | 0.8385918 | -0.0359223 | 0.8341649 | 0.8333911
24.3 | 0.000111934 | 0.8385266 | 0.8385266 | -0.03596261 | 0.8340613 | 0.8332856
24.4 | 0.0002246261 | 0.8386166 | 0.8386165 | -0.0362781 | 0.8341453 | 0.8333561
24.5 | -9.462043e-06 | 0.8386478 | 0.8386478 | -0.03637677 | 0.8340807 | 0.8332871
24.6 | 9.590055e-05 | 0.8387395 | 0.8387394 | -0.03613402 | 0.8340703 | 0.8332873
24.7 | 2.214673e-05 | 0.8387139 | 0.8387139 | -0.03598068 | 0.834063 | 0.8332865
24.8 | -0.0004977947 | 0.8387418 | 0.8387417 | -0.0358542 | 0.8340633 | 0.8332923
24.9 | -0.0003301308 | 0.8388201 | 0.8388201 | -0.03594269 | 0.8340623 | 0.8332875
25 | -0.0006178165 | 0.8388708 | 0.8388706 | -0.03653567 | 0.8341371 | 0.8333366
25.1 | -0.0006114031 | 0.838864 | 0.8388638 | -0.03626698 | 0.8340885 | 0.8332997
25.2 | -0.0009737588 | 0.838951 | 0.8389504 | -0.03599411 | 0.8341507 | 0.8333738
25.3 | -0.0005770457 | 0.8389781 | 0.8389779 | -0.03536777 | 0.8340918 | 0.8333416
25.4 | -0.0007048551 | 0.838909 | 0.8389087 | -0.03614699 | 0.8341343 | 0.8333507
25.5 | -0.001177612 | 0.8388661 | 0.8388652 | -0.03599179 | 0.8341281 | 0.8333513
25.6 | -0.00137093 | 0.8388704 | 0.8388693 | -0.03635407 | 0.8340984 | 0.8333058
25.7 | -0.001432315 | 0.8388951 | 0.8388939 | -0.03653012 | 0.8341575 | 0.8333572
25.8 | -0.001463466 | 0.8389836 | 0.8389824 | -0.03620629 | 0.8341514 | 0.8333653
25.9 | -0.001697554 | 0.8389377 | 0.838936 | -0.0358278 | 0.8340248 | 0.8332549
26 | -0.001516605 | 0.8389499 | 0.8389485 | -0.03584957 | 0.8341262 | 0.8333555
26.1 | -0.001304506 | 0.8389008 | 0.8388998 | -0.03607472 | 0.8340601 | 0.8332796
26.2 | -0.0009215356 | 0.8389773 | 0.8389768 | -0.03601449 | 0.8341338 | 0.833356
26.3 | -0.0006650006 | 0.8389326 | 0.8389323 | -0.03624381 | 0.8341703 | 0.8333826
26.4 | -0.001020027 | 0.838945 | 0.8389444 | -0.03647823 | 0.8341393 | 0.8333413
26.5 | -0.0005907887 | 0.8389632 | 0.838963 | -0.03664732 | 0.8341444 | 0.833339
26.6 | -0.0007066875 | 0.8388941 | 0.8388938 | -0.03665103 | 0.8341218 | 0.8333162
26.7 | -0.001029647 | 0.8389732 | 0.8389725 | -0.03626744 | 0.8340694 | 0.8332806
26.8 | -0.001622884 | 0.8390325 | 0.8390309 | -0.0367182 | 0.8341373 | 0.8333287
26.9 | -0.001162495 | 0.8389463 | 0.8389455 | -0.03653382 | 0.8340752 | 0.8332747
27 | -0.001200517 | 0.8389436 | 0.8389428 | -0.03710596 | 0.8341412 | 0.8333154
27.1 | -0.001266025 | 0.8390179 | 0.839017 | -0.03686135 | 0.8341507 | 0.8333359
27.2 | -0.001155624 | 0.8389343 | 0.8389335 | -0.03621046 | 0.8341012 | 0.8333149
27.3 | -0.001439645 | 0.8388687 | 0.8388675 | -0.03674878 | 0.8341006 | 0.8332907
27.4 | -0.001917441 | 0.8389959 | 0.8389938 | -0.0367182 | 0.8341107 | 0.8333022
27.5 | -0.001693431 | 0.8389434 | 0.8389417 | -0.03673303 | 0.8341241 | 0.8333149
27.6 | -0.001645789 | 0.8390041 | 0.8390025 | -0.03639113 | 0.8340599 | 0.8332656
27.7 | -0.0006535481 | 0.8389761 | 0.8389758 | -0.03605434 | 0.8340646 | 0.833285
27.8 | -0.0006966094 | 0.8389523 | 0.838952 | -0.03636936 | 0.8341221 | 0.8333289
27.9 | -0.0007598269 | 0.8388873 | 0.8388869 | -0.03625864 | 0.8341144 | 0.833326
28 | -7.542818e-05 | 0.838952 | 0.838952 | -0.0361141 | 0.8341167 | 0.8333345
28.1 | -0.0005220739 | 0.8388994 | 0.8388992 | -0.03640735 | 0.8341073 | 0.8333124
28.2 | -0.0002550027 | 0.8389532 | 0.8389531 | -0.03617108 | 0.8341101 | 0.8333254
28.3 | -0.0006718721 | 0.8390084 | 0.8390081 | -0.0359362 | 0.8340652 | 0.8332907
28.4 | -0.0007057713 | 0.8389356 | 0.8389353 | -0.03628782 | 0.8341031 | 0.8333134
28.5 | -0.001237623 | 0.8390904 | 0.8390895 | -0.03616969 | 0.8341449 | 0.8333604
28.6 | -0.0006700397 | 0.8390041 | 0.8390038 | -0.03598994 | 0.8341216 | 0.8333448
28.7 | -0.001051635 | 0.8389529 | 0.8389522 | -0.03595612 | 0.8340417 | 0.8332663
28.8 | -0.0006544643 | 0.8389692 | 0.838969 | -0.03585374 | 0.8341345 | 0.8333636
28.9 | -0.0006943189 | 0.8389587 | 0.8389584 | -0.03669365 | 0.8341057 | 0.8332982
29 | -0.001167992 | 0.8390499 | 0.8390491 | -0.03675619 | 0.8341493 | 0.8333391
29.1 | -0.001121266 | 0.8390666 | 0.8390659 | -0.03668902 | 0.8341762 | 0.833369
29.2 | -0.001277478 | 0.8390046 | 0.8390037 | -0.03606592 | 0.8340737 | 0.8332936
29.3 | -0.001117144 | 0.8389625 | 0.8389618 | -0.03564573 | 0.8340401 | 0.833278
29.4 | -0.00109882 | 0.839048 | 0.8390472 | -0.03535341 | 0.8340814 | 0.8333318
29.5 | -0.0009055021 | 0.8390104 | 0.8390099 | -0.03640967 | 0.8340981 | 0.833303
29.6 | -0.001031937 | 0.8390359 | 0.8390352 | -0.03654448 | 0.8340954 | 0.8332944
29.7 | -0.001471712 | 0.839088 | 0.8390867 | -0.03651575 | 0.8341759 | 0.8333763
29.8 | -0.0008670219 | 0.8390184 | 0.839018 | -0.03591211 | 0.834103 | 0.8333295
29.9 | -0.001546382 | 0.8390076 | 0.8390062 | -0.03638372 | 0.8341407 | 0.8333469
30 | -0.001587152 | 0.8390217 | 0.8390202 | -0.0365278 | 0.8341769 | 0.8333767
30.1 | -0.001798336 | 0.8389986 | 0.8389967 | -0.03645275 | 0.8341005 | 0.8333035
30.2 | -0.001834525 | 0.8390103 | 0.8390083 | -0.03655884 | 0.8340739 | 0.8332723
30.3 | -0.001927977 | 0.8389153 | 0.8389131 | -0.03642959 | 0.834118 | 0.8333221
30.4 | -0.002123585 | 0.839004 | 0.8390014 | -0.03623409 | 0.8340974 | 0.83331
30.5 | -0.002375539 | 0.8389935 | 0.8389901 | -0.03626095 | 0.834104 | 0.8333155
30.6 | -0.001987072 | 0.8389779 | 0.8389755 | -0.03600986 | 0.8340936 | 0.8333159
30.7 | -0.001603186 | 0.83897 | 0.8389685 | -0.03557253 | 0.8340636 | 0.8333047
30.8 | -0.001944927 | 0.8389364 | 0.8389342 | -0.0359501 | 0.8340663 | 0.8332912
30.9 | -0.001990737 | 0.8389033 | 0.8389009 | -0.03660239 | 0.8340926 | 0.8332891
31 | -0.002050748 | 0.8391135 | 0.839111 | -0.03650278 | 0.8341801 | 0.833381
31.1 | -0.001883084 | 0.8389296 | 0.8389275 | -0.03647174 | 0.8341056 | 0.8333078
31.2 | -0.001447432 | 0.8387207 | 0.8387194 | -0.03671033 | 0.8340949 | 0.8332866
31.3 | -0.001516605 | 0.8388055 | 0.8388042 | -0.03621277 | 0.8341004 | 0.833314
31.4 | -0.001133635 | 0.8387618 | 0.838761 | -0.03583567 | 0.8340797 | 0.8333095
31.5 | -0.001279768 | 0.8387719 | 0.838771 | -0.03584308 | 0.8340768 | 0.8333063
31.6 | -0.001571119 | 0.8388044 | 0.8388029 | -0.03554752 | 0.834043 | 0.8332852
31.7 | -0.001710839 | 0.8389143 | 0.8389126 | -0.0358278 | 0.8341066 | 0.8333368
31.8 | -0.001170741 | 0.8389615 | 0.8389607 | -0.03625586 | 0.8341432 | 0.8333549
31.9 | -0.001403455 | 0.8389114 | 0.8389102 | -0.03575553 | 0.8340275 | 0.8332607
32 | -0.001363142 | 0.8389587 | 0.8389576 | -0.03654633 | 0.8341296 | 0.8333286
32.1 | -0.001863844 | 0.8389786 | 0.8389766 | -0.03675388 | 0.8340815 | 0.8332713
32.2 | -0.001256405 | 0.8389418 | 0.8389409 | -0.03574626 | 0.834069 | 0.8333026
32.3 | -0.0007382963 | 0.8389182 | 0.8389179 | -0.03581714 | 0.8340327 | 0.8332633
32.4 | -0.0009041278 | 0.8388624 | 0.8388619 | -0.03596122 | 0.8340574 | 0.8332818
32.5 | -0.0006833245 | 0.8388711 | 0.8388708 | -0.0353775 | 0.8340392 | 0.8332885
32.6 | -0.0007442516 | 0.8389352 | 0.8389349 | -0.03561701 | 0.8341411 | 0.8333804
32.7 | -0.001610973 | 0.8389225 | 0.838921 | -0.03586903 | 0.8340828 | 0.8333111
32.8 | -0.001302673 | 0.8388767 | 0.8388757 | -0.03681132 | 0.8340977 | 0.833285
32.9 | -0.001355355 | 0.8387411 | 0.83874 | -0.03644395 | 0.834109 | 0.8333125
33 | -0.0009494796 | 0.8388774 | 0.8388769 | -0.03643607 | 0.8341704 | 0.8333742
33.1 | -0.001295344 | 0.8388081 | 0.8388071 | -0.03696698 | 0.8341859 | 0.8333664
33.2 | -0.001009032 | 0.8387774 | 0.8387768 | -0.03668948 | 0.834168 | 0.8333607
33.3 | -0.001138216 | 0.8387398 | 0.838739 | -0.03643005 | 0.8341461 | 0.8333502
33.4 | -0.0009838369 | 0.8388301 | 0.8388295 | -0.0363777 | 0.8341357 | 0.8333421
33.5 | -0.0009210775 | 0.8389089 | 0.8389084 | -0.03679789 | 0.8341824 | 0.8333704
33.6 | -0.001130886 | 0.8388421 | 0.8388414 | -0.03667975 | 0.8341335 | 0.8333266