## Sheet1
Time (s) | Displacement (mm) | Force (N) | C1 True RMS (V) | C2 True RMS (V) | Raw Strain | Raw Resistance | Strain (mm/mm) | Resistance (kOhm) | Strain | Resistivity (kOhm-m)
0 | -0.0003 | -2.4071 | 0.9018781 | 0.8338021 | -0.0001 | 605.0562 | 0.0036 | 553.2816 | 0.0036 | 171.2115
0.1 | 0.0064 | -2.1948 | 0.904102 | 0.8338953 | 0.002133333 | 586.76 | 0.1004453 | 366.8182 | 0.1004453 | 125.7314
0.2 | 0.0263 | -0.7519 | 0.9053693 | 0.8338472 | 0.008766667 | 575.9342 | 0.200509 | 335.5016 | 0.200509 | 129.3902
0.3 | 0.0463 | 0.8808 | 0.90808 | 0.8338647 | 0.01543333 | 555.0459 | 0.3004747 | 318.8917 | 0.3004747 | 140.5595
0.4 | 0.0651 | 2.4958 | 0.9110603 | 0.8338504 | 0.0217 | 533.5093 | 0.4002955 | 300.5084 | 0.4002955 | 154.504
0.5 | 0.0828 | 4.1125 | 0.9131184 | 0.8337663 | 0.0276 | 519.0546 | 0.500264 | 274.8605 | 0.500264 | 169.5869
0.6 | 0.0995 | 5.8135 | 0.9165951 | 0.8338183 | 0.03316667 | 497.6108 | 0.6003407 | 227.4424 | 0.6003407 | 175.4697
0.7 | 0.1165 | 7.8217 | 0.91935 | 0.8338124 | 0.03883333 | 481.5466 | 0.7005159 | 212.2565 | 0.7005159 | 218.5284
0.8 | 0.1332 | 10.1201 | 0.9229441 | 0.8338334 | 0.0444 | 462.2494
0.9 | 0.1497 | 12.948 | 0.9262206 | 0.8338972 | 0.0499 | 446.1978
1 | 0.1669 | 16.3358 | 0.9304791 | 0.8338631 | 0.05563333 | 426.3561
1.1 | 0.1833 | 20.044 | 0.9333002 | 0.8339199 | 0.0611 | 414.5254
1.2 | 0.2003 | 24.1655 | 0.9350786 | 0.8338962 | 0.06676667 | 407.1307
1.3 | 0.2171 | 28.3962 | 0.9378373 | 0.8338617 | 0.07236667 | 396.1773
1.4 | 0.2336 | 32.405 | 0.9398954 | 0.8338456 | 0.07786667 | 388.4208
1.5 | 0.2499 | 36.4479 | 0.9410527 | 0.8337854 | 0.0833 | 383.985
1.6 | 0.2668 | 40.5351 | 0.9432553 | 0.8338345 | 0.08893333 | 376.4495
1.7 | 0.2833 | 44.4303 | 0.9447087 | 0.8338995 | 0.09443333 | 371.762
1.8 | 0.3 | 48.5585 | 0.945362 | 0.8338502 | 0.1 | 369.3977
1.802 | 0.3003 | 48.6313 | 0.9456859 | 0.8338319 | 0.1001 | 368.2597
1.85 | 0.3036 | 49.6064 | 0.9458166 | 0.8338276 | 0.1012 | 367.8137
1.95 | 0.3037 | 47.4291 | 0.9463029 | 0.8338728 | 0.1012333 | 366.3902
2.05 | 0.3037 | 46.0748 | 0.9463065 | 0.8338226 | 0.1012333 | 366.1931
2.15 | 0.3032 | 45.1287 | 0.9458067 | 0.8338225 | 0.1010667 | 367.827
2.25 | 0.3032 | 44.3651 | 0.9458442 | 0.8338359 | 0.1010667 | 367.7541
2.35 | 0.3031 | 43.7825 | 0.9461531 | 0.8338175 | 0.1010333 | 366.6746
2.45 | 0.3028 | 43.2615 | 0.9457476 | 0.8338438 | 0.1009333 | 368.1009
2.55 | 0.3024 | 42.7046 | 0.9458586 | 0.8338714 | 0.1008 | 367.839
2.65 | 0.302 | 42.2312 | 0.945595 | 0.8337928 | 0.1006667 | 368.4128
2.75 | 0.3016 | 41.7767 | 0.9464796 | 0.8338679 | 0.1005333 | 365.7973
2.85 | 0.3012 | 41.3957 | 0.9456339 | 0.8338826 | 0.1004 | 368.6205
2.95 | 0.3008 | 41.0227 | 0.9458273 | 0.8338115 | 0.1002667 | 367.7186
3.05 | 0.3007 | 40.7084 | 0.9449855 | 0.8338927 | 0.1002333 | 370.8096
3.15 | 0.3004 | 40.4646 | 0.9458293 | 0.83387 | 0.1001333 | 367.9302
3.25 | 0.3003 | 40.21 | 0.9458617 | 0.8338783 | 0.1001 | 367.8545
3.35 | 0.3001 | 39.9967 | 0.9461114 | 0.8337809 | 0.1000333 | 366.675
3.45 | 0.3001 | 39.813 | 0.9459386 | 0.8338208 | 0.1000333 | 367.3882
3.55 | 0.3001 | 39.6324 | 0.945632 | 0.8338638 | 0.1000333 | 368.5563
3.65 | 0.3001 | 39.5026 | 0.9461823 | 0.8339313 | 0.1000333 | 367.0009
3.75 | 0.3 | 39.3254 | 0.945799 | 0.8338482 | 0.1 | 367.9484
3.802 | 0.3 | 39.2489 | 0.9473459 | 0.8338412 | 0.1 | 362.9078
3.804 | 0.3 | 39.2451 | 0.9481734 | 0.8338189 | 0.1 | 360.2013
3.836 | 0.3 | 39.1972 | 0.9494361 | 0.8338518 | 0.1 | 356.383
3.936 | 0.3047 | 39.7264 | 0.9494698 | 0.8338069 | 0.1015667 | 356.1217
4.036 | 0.3249 | 46.8378 | 0.9502885 | 0.8337964 | 0.1083 | 353.5822
4.136 | 0.346 | 53.7461 | 0.9519534 | 0.8338004 | 0.1153333 | 348.6135
4.236 | 0.3645 | 58.7545 | 0.9516501 | 0.8337584 | 0.1215 | 349.3689
4.336 | 0.3819 | 62.8978 | 0.9526947 | 0.8337417 | 0.1273 | 346.2446
4.436 | 0.3993 | 66.734 | 0.9532689 | 0.8338652 | 0.1331 | 344.9886
4.536 | 0.4165 | 70.0518 | 0.9546124 | 0.8338881 | 0.1388333 | 341.2243
4.636 | 0.4333 | 72.9599 | 0.9545449 | 0.8337999 | 0.1444333 | 341.1298
4.736 | 0.45 | 75.7237 | 0.9540875 | 0.8338088 | 0.15 | 342.4558
4.836 | 0.4672 | 78.1291 | 0.9546196 | 0.8337959 | 0.1557333 | 340.906
4.936 | 0.4837 | 80.2907 | 0.9549213 | 0.8339062 | 0.1612333 | 340.4119
5.036 | 0.5004 | 82.3308 | 0.956242 | 0.8338899 | 0.1668 | 336.6853
5.136 | 0.5169 | 83.9935 | 0.955838 | 0.8337812 | 0.1723 | 337.4559
5.236 | 0.5333 | 85.5722 | 0.9555763 | 0.8337812 | 0.1777667 | 338.1812
5.336 | 0.5503 | 87.212 | 0.9562218 | 0.8338333 | 0.1834333 | 336.5624
5.436 | 0.5669 | 88.5963 | 0.9565311 | 0.833881 | 0.1889667 | 335.8639
5.536 | 0.5836 | 89.8924 | 0.9564465 | 0.8338799 | 0.1945333 | 336.0922
5.634 | 0.6001 | 91.2777 | 0.9564378 | 0.8338332 | 0.2000333 | 335.969
5.636 | 0.6005 | 91.3057 | 0.9561407 | 0.833891 | 0.2001667 | 336.9676
5.66 | 0.6031 | 91.5406 | 0.9558389 | 0.8338249 | 0.2010333 | 337.5919
5.76 | 0.6041 | 88.8463 | 0.95663 | 0.8338575 | 0.2013667 | 335.5194
5.86 | 0.6041 | 86.7698 | 0.9562964 | 0.8338637 | 0.2013667 | 336.4533
5.96 | 0.6037 | 85.2862 | 0.9561978 | 0.8338391 | 0.2012333 | 336.6467
6.06 | 0.6036 | 84.1479 | 0.9556489 | 0.8338253 | 0.2012 | 338.1197
6.16 | 0.6033 | 83.1536 | 0.9557449 | 0.8338524 | 0.2011 | 337.9396
6.26 | 0.6029 | 82.2889 | 0.9558172 | 0.8338575 | 0.2009667 | 337.7556
6.36 | 0.6025 | 81.5219 | 0.9572617 | 0.8338641 | 0.2008333 | 333.8225
6.46 | 0.602 | 80.8036 | 0.955934 | 0.8338781 | 0.2006667 | 337.4975
6.56 | 0.6016 | 80.1724 | 0.9556928 | 0.8338579 | 0.2005333 | 338.1016
6.66 | 0.6012 | 79.6191 | 0.9560381 | 0.8338688 | 0.2004 | 337.1806
6.76 | 0.6008 | 79.105 | 0.9563449 | 0.8338387 | 0.2002667 | 336.2413
6.86 | 0.6007 | 78.6631 | 0.9563691 | 0.833857 | 0.2002333 | 336.2324
6.96 | 0.6004 | 78.2632 | 0.9560115 | 0.8339715 | 0.2001333 | 337.5795
7.06 | 0.6003 | 77.9085 | 0.9558409 | 0.8338823 | 0.2001 | 337.7688
7.16 | 0.6001 | 77.5853 | 0.9558038 | 0.8339281 | 0.2000333 | 338.0169
7.26 | 0.6001 | 77.2739 | 0.9567657 | 0.8339557 | 0.2000333 | 335.4564
7.36 | 0.6001 | 76.9909 | 0.9568111 | 0.8338624 | 0.2000333 | 335.0404
7.46 | 0.6 | 76.726 | 0.9573382 | 0.8338465 | 0.2 | 333.5609
7.56 | 0.6 | 76.447 | 0.9577275 | 0.8338611 | 0.2 | 332.5578
7.636 | 0.6 | 76.2721 | 0.9580839 | 0.8339311 | 0.2 | 331.8185
7.638 | 0.6 | 76.2662 | 0.9585801 | 0.8338934 | 0.2 | 330.3827
7.67 | 0.6 | 76.1886 | 0.9588022 | 0.8339343 | 0.2 | 329.9196
7.77 | 0.6045 | 76.4626 | 0.9591693 | 0.8339175 | 0.2015 | 328.9017
7.87 | 0.6248 | 81.5349 | 0.9595772 | 0.8338766 | 0.2082667 | 327.7111
7.97 | 0.6455 | 85.9092 | 0.9593839 | 0.8338596 | 0.2151667 | 328.1647
8.07 | 0.664 | 89.0203 | 0.9606087 | 0.8338 | 0.2213333 | 324.8178
8.17 | 0.6819 | 91.6398 | 0.9601278 | 0.8338619 | 0.2273 | 326.2383
8.27 | 0.6996 | 93.903 | 0.9606946 | 0.8338631 | 0.2332 | 324.7838
8.37 | 0.7164 | 95.8103 | 0.960808 | 0.8338086 | 0.2388 | 324.3336
8.47 | 0.7336 | 97.7753 | 0.9614474 | 0.8338393 | 0.2445333 | 322.7981
8.57 | 0.7505 | 99.6426 | 0.9620053 | 0.8338112 | 0.2501667 | 321.3119
8.67 | 0.7671 | 101.1882 | 0.9619851 | 0.8338957 | 0.2557 | 321.6071
8.77 | 0.7833 | 102.817 | 0.962388 | 0.8338225 | 0.2611 | 320.3881
8.87 | 0.8003 | 104.4739 | 0.9623824 | 0.833858 | 0.2667667 | 320.504
8.97 | 0.8168 | 106.0003 | 0.9626514 | 0.8338885 | 0.2722667 | 319.9221
9.07 | 0.8336 | 107.7642 | 0.9622126 | 0.8338438 | 0.2778667 | 320.887
9.17 | 0.8505 | 109.3555 | 0.9624975 | 0.8338906 | 0.2835 | 320.311
9.27 | 0.8669 | 110.9192 | 0.9623365 | 0.8338272 | 0.2889667 | 320.5299
9.37 | 0.8839 | 112.6723 | 0.9626935 | 0.8338512 | 0.2946333 | 319.7107
9.47 | 0.9004 | 114.1957 | 0.9628276 | 0.8338961 | 0.3001333 | 319.5067
9.472 | 0.9007 | 114.232 | 0.9622438 | 0.833791 | 0.3002333 | 320.657
9.498 | 0.9032 | 114.5738 | 0.9625429 | 0.8338568 | 0.3010667 | 320.1009
9.598 | 0.9041 | 111.8211 | 0.9620681 | 0.8338345 | 0.3013667 | 321.2218
9.698 | 0.9041 | 109.7152 | 0.9623287 | 0.8338146 | 0.3013667 | 320.5132
9.798 | 0.9037 | 108.1914 | 0.9624771 | 0.8337763 | 0.3012333 | 320.0333
9.898 | 0.9036 | 106.982 | 0.9615799 | 0.83379 | 0.3012 | 322.32
9.998 | 0.9033 | 105.9754 | 0.9615318 | 0.8338417 | 0.3011 | 322.5916
10.098 | 0.9029 | 105.0733 | 0.9619708 | 0.833884 | 0.3009667 | 321.609
10.198 | 0.9024 | 104.2483 | 0.9621976 | 0.8338248 | 0.3008 | 320.8699
10.298 | 0.9019 | 103.5054 | 0.9621177 | 0.8337983 | 0.3006333 | 320.9931
10.398 | 0.9016 | 102.8264 | 0.9617612 | 0.8339041 | 0.3005333 | 322.1944
10.498 | 0.9012 | 102.2204 | 0.9621815 | 0.8338523 | 0.3004 | 320.9894
10.598 | 0.9009 | 101.6723 | 0.9617648 | 0.8339273 | 0.3003 | 322.2528
10.698 | 0.9007 | 101.1877 | 0.9622543 | 0.8338253 | 0.3002333 | 320.7294
10.798 | 0.9004 | 100.7403 | 0.9622234 | 0.833851 | 0.3001333 | 320.8807
10.898 | 0.9003 | 100.3229 | 0.9624919 | 0.8338115 | 0.3001 | 320.0974
10.998 | 0.9001 | 99.9711 | 0.9630324 | 0.8338179 | 0.3000333 | 318.7768
11.098 | 0.9001 | 99.6047 | 0.9638558 | 0.8338227 | 0.3000333 | 316.7718
11.198 | 0.9 | 99.2919 | 0.9645709 | 0.8338678 | 0.3 | 315.1651
11.298 | 0.9 | 98.9814 | 0.9646633 | 0.8338457 | 0.3 | 314.881
11.398 | 0.9 | 98.6979 | 0.9652837 | 0.8338172 | 0.3 | 313.3161
11.472 | 0.9 | 98.5075 | 0.9653762 | 0.8338526 | 0.3 | 313.1933
11.474 | 0.9 | 98.5022 | 0.9657608 | 0.8338338 | 0.3 | 312.2288
11.51 | 0.9 | 98.3969 | 0.9666265 | 0.8339098 | 0.3 | 310.3992
11.61 | 0.9045 | 98.6414 | 0.9664016 | 0.8338525 | 0.3015 | 310.7701
11.71 | 0.9243 | 103.9964 | 0.9670064 | 0.8338876 | 0.3081 | 309.4533
11.81 | 0.9452 | 109.1991 | 0.9677017 | 0.8338867 | 0.3150667 | 307.8429
11.91 | 0.9641 | 112.977 | 0.9678769 | 0.8338494 | 0.3213667 | 307.3411
12.01 | 0.9821 | 116.2478 | 0.9685889 | 0.833794 | 0.3273667 | 305.571
12.11 | 0.9997 | 119.1068 | 0.9693732 | 0.8338715 | 0.3332333 | 304.0055
12.21 | 1.0167 | 121.8371 | 0.9698608 | 0.8338346 | 0.3389 | 302.8198
12.31 | 1.0335 | 124.4629 | 0.9703194 | 0.8338578 | 0.3445 | 301.8621
12.41 | 1.0501 | 126.8265 | 0.9704383 | 0.8338177 | 0.3500333 | 301.4964
12.51 | 1.0665 | 129.3097 | 0.9703686 | 0.8338742 | 0.3555 | 301.7955
12.61 | 1.0835 | 131.8673 | 0.9690913 | 0.8338247 | 0.3611667 | 304.5167
12.71 | 1.1003 | 134.3343 | 0.9699147 | 0.8338166 | 0.3667667 | 302.6532
12.81 | 1.1168 | 136.7705 | 0.9697474 | 0.8339259 | 0.3722667 | 303.3093
12.91 | 1.1337 | 139.418 | 0.9698043 | 0.8338076 | 0.3779 | 302.8756
13.01 | 1.1505 | 141.9199 | 0.9698563 | 0.8338542 | 0.3835 | 302.8808
13.11 | 1.1668 | 144.4285 | 0.9697728 | 0.8338575 | 0.3889333 | 303.0751
13.21 | 1.1836 | 147.1298 | 0.9699545 | 0.8337755 | 0.3945333 | 302.4585
13.31 | 1.2001 | 149.6358 | 0.9702228 | 0.8338923 | 0.4000333 | 302.1646
13.312 | 1.2004 | 149.6922 | 0.9696147 | 0.8338542 | 0.4001333 | 303.4196
13.34 | 1.2032 | 150.3385 | 0.969476 | 0.833846 | 0.4010667 | 303.7085
13.44 | 1.2041 | 146.9914 | 0.9700249 | 0.8339178 | 0.4013667 | 302.67
13.54 | 1.2041 | 144.3439 | 0.9701017 | 0.8339002 | 0.4013667 | 302.4538
13.64 | 1.2037 | 142.4441 | 0.9698648 | 0.8338394 | 0.4012333 | 302.8232
13.74 | 1.2036 | 140.925 | 0.9697768 | 0.8338276 | 0.4012 | 302.9887
13.84 | 1.2035 | 139.6648 | 0.969304 | 0.8339445 | 0.4011667 | 304.3515
13.94 | 1.2031 | 138.5387 | 0.9696053 | 0.8338683 | 0.4010333 | 303.4773
14.04 | 1.2025 | 137.4976 | 0.9699535 | 0.8338765 | 0.4008333 | 302.7219
14.14 | 1.2021 | 136.5569 | 0.9696562 | 0.8339304 | 0.4007 | 303.5251
14.24 | 1.2016 | 135.6887 | 0.9696851 | 0.8338862 | 0.4005333 | 303.3452
14.34 | 1.2012 | 134.8965 | 0.9699863 | 0.8338314 | 0.4004 | 302.5322
14.44 | 1.2009 | 134.183 | 0.9714482 | 0.8338474 | 0.4003 | 299.3592
14.54 | 1.2007 | 133.5736 | 0.9712503 | 0.8338562 | 0.4002333 | 299.8126
14.64 | 1.2004 | 133.0269 | 0.972566 | 0.8339317 | 0.4001333 | 297.1575
14.74 | 1.2003 | 132.4673 | 0.97297 | 0.8338117 | 0.4001 | 295.996
14.84 | 1.2001 | 132.0312 | 0.9729181 | 0.8337931 | 0.4000333 | 296.0604
14.94 | 1.2001 | 131.5848 | 0.9739506 | 0.8338542 | 0.4000333 | 294.029
15.04 | 1.2001 | 131.174 | 0.9743909 | 0.8338524 | 0.4000333 | 293.1034
15.14 | 1.2001 | 130.8012 | 0.9743609 | 0.8337949 | 0.4000333 | 293.0258
15.24 | 1.2 | 130.4169 | 0.9752184 | 0.8338374 | 0.4 | 291.3514
15.312 | 1.2 | 130.1693 | 0.9758065 | 0.8337929 | 0.4 | 290.0383
15.314 | 1.2 | 130.1625 | 0.9766121 | 0.8337915 | 0.4 | 288.3987
15.35 | 1.2 | 130.0528 | 0.9776113 | 0.8337793 | 0.4 | 286.3668
15.45 | 1.2044 | 130.3891 | 0.9782206 | 0.8337934 | 0.4014667 | 285.1915
15.55 | 1.2241 | 137.838 | 0.9787876 | 0.8338563 | 0.4080333 | 284.2209
15.65 | 1.2449 | 145.2273 | 0.9788702 | 0.8338848 | 0.4149667 | 284.1246
15.75 | 1.2643 | 151.0145 | 0.9801141 | 0.833889 | 0.4214333 | 281.717
15.85 | 1.2825 | 155.9878 | 0.9806305 | 0.8338166 | 0.4275 | 280.563
15.95 | 1.2995 | 160.2442 | 0.9809459 | 0.8338226 | 0.4331667 | 279.9749
16.05 | 1.3163 | 164.503 | 0.9800386 | 0.8338052 | 0.4387667 | 281.6728
16.15 | 1.3332 | 168.7084 | 0.9802147 | 0.8338843 | 0.4444 | 281.5128
16.25 | 1.3497 | 172.628 | 0.9797445 | 0.833877 | 0.4499 | 282.4037
16.35 | 1.3667 | 177.1347 | 0.9799427 | 0.8338363 | 0.4555667 | 281.9283
16.45 | 1.3839 | 181.3972 | 0.9799286 | 0.8338183 | 0.4613 | 281.9144
16.55 | 1.4004 | 185.6494 | 0.9802015 | 0.8338482 | 0.4668 | 281.4565
16.65 | 1.4172 | 190.2162 | 0.9805313 | 0.8338432 | 0.4724 | 280.8126
16.75 | 1.4337 | 194.4935 | 0.9795472 | 0.8339228 | 0.4779 | 282.8907
16.85 | 1.45 | 198.9419 | 0.9802835 | 0.8339064 | 0.4833333 | 281.4304
16.95 | 1.4668 | 203.9234 | 0.9805449 | 0.8338829 | 0.4889333 | 280.8759
17.05 | 1.4836 | 208.7025 | 0.9801003 | 0.8338374 | 0.4945333 | 281.627
17.15 | 1.5001 | 213.7475 | 0.9800413 | 0.833875 | 0.5000333 | 281.8257
17.152 | 1.5004 | 213.8504 | 0.9801217 | 0.833867 | 0.5001333 | 281.6527
17.178 | 1.5029 | 214.9905 | 0.9802483 | 0.8338461 | 0.5009667 | 281.3619
17.278 | 1.5041 | 210.3941 | 0.9796116 | 0.8338827 | 0.5013667 | 282.6743
17.378 | 1.5041 | 206.3611 | 0.979872 | 0.8339122 | 0.5013667 | 282.2371
17.478 | 1.5036 | 203.5307 | 0.9801515 | 0.8339049 | 0.5012 | 281.6812
17.578 | 1.5036 | 201.2839 | 0.9802543 | 0.8339002 | 0.5012 | 281.4728
17.678 | 1.5035 | 199.4277 | 0.9798013 | 0.8338787 | 0.5011667 | 282.2977
17.778 | 1.5032 | 197.7795 | 0.980588 | 0.8338857 | 0.5010667 | 280.7996
17.878 | 1.5027 | 196.2693 | 0.981317 | 0.8339198 | 0.5009 | 279.4872
17.978 | 1.5023 | 194.8137 | 0.981572 | 0.8338549 | 0.5007667 | 278.8601
18.078 | 1.5017 | 193.513 | 0.9833926 | 0.8338882 | 0.5005667 | 275.5377
18.178 | 1.5009 | 192.5117 | 0.9834651 | 0.8338799 | 0.5003 | 275.3859
18.278 | 1.5008 | 191.5891 | 0.9836329 | 0.8338942 | 0.5002667 | 275.1084
18.378 | 1.5007 | 190.6697 | 0.9848508 | 0.8339021 | 0.5002333 | 272.9057
18.478 | 1.5004 | 189.8546 | 0.9855667 | 0.8339249 | 0.5001333 | 271.6658
18.578 | 1.5003 | 189.0679 | 0.986415 | 0.8339722 | 0.5001 | 270.2537
18.678 | 1.5003 | 188.3544 | 0.9873972 | 0.8339076 | 0.5001 | 268.3898
18.778 | 1.5001 | 187.711 | 0.9882714 | 0.833942 | 0.5000333 | 266.9403
18.878 | 1.5001 | 187.1324 | 0.9881909 | 0.8339311 | 0.5000333 | 267.0573
18.978 | 1.5001 | 186.5701 | 0.9887512 | 0.8338856 | 0.5000333 | 265.9979
19.078 | 1.5001 | 186.0536 | 0.9903834 | 0.8339169 | 0.5000333 | 263.2863
19.152 | 1.5001 | 185.6922 | 0.9909128 | 0.8339006 | 0.5000333 | 262.3661
19.154 | 1.5001 | 185.6836 | 0.9920349 | 0.8339701 | 0.5000333 | 260.6407
19.19 | 1.5 | 185.5071 | 0.9931238 | 0.8339473 | 0.5 | 258.8132
19.29 | 1.5044 | 186.0323 | 0.9939457 | 0.833887 | 0.5014667 | 257.3683
19.39 | 1.5244 | 198.7034 | 0.9937779 | 0.8338948 | 0.5081333 | 257.6532
19.49 | 1.5453 | 211.6202 | 0.9942384 | 0.8338919 | 0.5151 | 256.9079
19.59 | 1.5645 | 221.7104 | 0.9939017 | 0.8339335 | 0.5215 | 257.5282
19.69 | 1.5819 | 230.1522 | 0.9942342 | 0.8339172 | 0.5273 | 256.9628
19.79 | 1.5991 | 238.7392 | 0.9942074 | 0.8338561 | 0.5330333 | 256.889
19.89 | 1.6164 | 247.2687 | 0.9941515 | 0.8338673 | 0.5388 | 257.0002
19.99 | 1.6332 | 255.3996 | 0.9942733 | 0.8339548 | 0.5444 | 256.9721
20.09 | 1.65 | 263.7822 | 0.9935458 | 0.8338782 | 0.55 | 257.9959
20.19 | 1.6669 | 272.7486 | 0.9943965 | 0.8338819 | 0.5556333 | 256.6356
20.29 | 1.6839 | 281.631 | 0.9943158 | 0.8338905 | 0.5613 | 256.781
20.39 | 1.7 | 290.4362 | 0.9943363 | 0.8338313 | 0.5666667 | 256.6354
20.49 | 1.7167 | 299.9655 | 0.995197 | 0.8339115 | 0.5722333 | 255.4181
20.59 | 1.7335 | 309.6042 | 0.9942393 | 0.8338812 | 0.5778333 | 256.8859
20.69 | 1.7499 | 320.008 | 0.995108 | 0.833905 | 0.5833 | 255.5468
20.79 | 1.7671 | 331.2376 | 0.9945398 | 0.8338909 | 0.5890333 | 256.4239
20.89 | 1.7833 | 341.8534 | 0.9950427 | 0.833861 | 0.5944333 | 255.5671
20.99 | 1.8004 | 354.3061 | 0.995418 | 0.8339211 | 0.6001333 | 255.0866
20.992 | 1.8007 | 354.5437 | 0.994623 | 0.8338603 | 0.6002333 | 256.233
21.02 | 1.8032 | 357.353 | 0.9946773 | 0.8338452 | 0.6010667 | 256.1179
21.12 | 1.804 | 348.9809 | 0.9941174 | 0.8339072 | 0.6013333 | 257.1311
21.22 | 1.804 | 341.8144 | 0.9952326 | 0.8339741 | 0.6013333 | 255.4799
21.32 | 1.8036 | 336.8697 | 0.9953055 | 0.8339391 | 0.6012 | 255.2985
21.42 | 1.8035 | 332.8936 | 0.9961519 | 0.833939 | 0.6011667 | 253.9662
21.52 | 1.8033 | 329.6292 | 0.9979045 | 0.8338892 | 0.6011 | 251.1602
21.62 | 1.8032 | 326.8394 | 0.9996596 | 0.8339382 | 0.6010667 | 248.5891
21.72 | 1.8029 | 324.1574 | 1.000669 | 0.8339554 | 0.6009667 | 247.1145
21.82 | 1.8024 | 321.6084 | 1.001656 | 0.8338661 | 0.6008 | 245.5037
21.92 | 1.8019 | 319.2107 | 1.003754 | 0.8338673 | 0.6006333 | 242.4743
22.02 | 1.8015 | 317.0307 | 1.004116 | 0.8339153 | 0.6005 | 242.0406
22.12 | 1.8011 | 315.1193 | 1.015564 | 0.8339094 | 0.6003667 | 226.7772
22.22 | 1.8008 | 313.3972 | 1.017497 | 0.8338814 | 0.6002667 | 224.3477
22.32 | 1.8005 | 311.8586 | 1.019427 | 0.8339098 | 0.6001667 | 222.0557
22.42 | 1.8003 | 310.5392 | 1.020943 | 0.8339097 | 0.6001 | 220.2556
22.52 | 1.8003 | 309.3462 | 1.021493 | 0.8339023 | 0.6001 | 219.5986
22.62 | 1.8001 | 308.205 | 1.02266 | 0.8339324 | 0.6000333 | 218.2844
22.72 | 1.8001 | 307.2091 | 1.024275 | 0.8339226 | 0.6000333 | 216.418
22.82 | 1.8 | 306.2115 | 1.024527 | 0.8339783 | 0.6 | 216.2094
22.92 | 1.8 | 305.3271 | 1.025615 | 0.8338963 | 0.6 | 214.8695
22.992 | 1.8 | 304.7532 | 1.027739 | 0.8339272 | 0.6 | 212.557
22.994 | 1.8 | 304.7356 | 1.027994 | 0.8339882 | 0.6 | 212.3601
23.034 | 1.8 | 304.3821 | 1.027113 | 0.8340028 | 0.6 | 213.348
23.134 | 1.8041 | 305.631 | 1.028009 | 0.8339139 | 0.6013667 | 212.2426
23.234 | 1.8243 | 331.718 | 1.027762 | 0.8339387 | 0.6081 | 212.5475
23.334 | 1.8449 | 359.3907 | 1.027935 | 0.833876 | 0.6149667 | 212.2724
23.434 | 1.8639 | 381.8729 | 1.028604 | 0.8338731 | 0.6213 | 211.5393
23.534 | 1.8816 | 402.3152 | 1.027936 | 0.8338794 | 0.6272 | 212.2767
23.634 | 1.8991 | 423.2377 | 1.02779 | 0.8338863 | 0.6330333 | 212.4452
23.734 | 1.9164 | 443.304 | 1.028388 | 0.8339138 | 0.6388 | 211.8295
23.834 | 1.9331 | 463.3359 | 1.027936 | 0.8338129 | 0.6443667 | 212.187
23.934 | 1.9503 | 485.7963 | 1.028401 | 0.8338371 | 0.6501 | 211.7126
24.034 | 1.9668 | 506.9049 | 1.028162 | 0.8338911 | 0.6556 | 212.0447
24.134 | 1.9829 | 528.9927 | 1.028319 | 0.833856 | 0.6609667 | 211.8266
24.234 | 1.9999 | 553.4169 | 1.027964 | 0.8339277 | 0.6666333 | 212.3112
24.334 | 2.0165 | 578.5389 | 1.028396 | 0.8338906 | 0.6721667 | 211.7891
24.434 | 2.0331 | 605.2662 | 1.027693 | 0.8339129 | 0.6777 | 212.588
24.534 | 2.0497 | 634.1147 | 1.02827 | 0.8339769 | 0.6832333 | 212.0431
24.634 | 2.0669 | 664.2944 | 1.027954 | 0.8339186 | 0.6889667 | 212.3091
24.734 | 2.0835 | 696.0466 | 1.028042 | 0.8338858 | 0.6945 | 212.1686
24.834 | 2.1 | 728.9565 | 1.02859 | 0.8338804 | 0.7 | 211.565
24.836 | 2.1003 | 729.5875 | 1.027969 | 0.8339137 | 0.7001 | 212.2861
24.878 | 2.1031 | 738.7927 | 1.027468 | 0.8339477 | 0.7010333 | 212.882
24.978 | 2.1035 | 722.715 | 1.027802 | 0.8339223 | 0.7011667 | 212.4813
25.078 | 2.1035 | 709.8288 | 1.028748 | 0.8338943 | 0.7011667 | 211.4122
25.178 | 2.1031 | 700.4246 | 1.027653 | 0.8339001 | 0.7010333 | 212.6147
25.278 | 2.1028 | 693.0178 | 1.028215 | 0.8339811 | 0.7009333 | 212.109
25.378 | 2.1027 | 686.3595 | 1.027495 | 0.8338782 | 0.7009 | 212.7579
25.478 | 2.1025 | 680.4957 | 1.027583 | 0.8339164 | 0.7008333 | 212.7136
25.578 | 2.1019 | 675.1382 | 1.028354 | 0.8340151 | 0.7006333 | 212.002
25.678 | 2.1019 | 670.1906 | 1.027888 | 0.833932 | 0.7006333 | 212.4001
25.778 | 2.1013 | 665.6918 | 1.028626 | 0.8339173 | 0.7004333 | 211.575
25.878 | 2.1011 | 661.3898 | 1.027783 | 0.8339434 | 0.7003667 | 212.53
25.978 | 2.1011 | 658.5396 | 1.027466 | 0.8339258 | 0.7003667 | 212.8549
26.078 | 2.1011 | 655.8577 | 1.028078 | 0.8339731 | 0.7003667 | 212.2476
26.178 | 2.1011 | 653.3264 | 1.028056 | 0.8339207 | 0.7003667 | 212.201
26.278 | 2.1011 | 650.9622 | 1.027889 | 0.8338478 | 0.7003667 | 212.2851
26.378 | 2.1009 | 648.7256 | 1.028078 | 0.8338697 | 0.7003 | 212.1087
26.478 | 2.1009 | 646.6127 | 1.027337 | 0.8338898 | 0.7003 | 212.9481
26.578 | 2.1009 | 644.6314 | 1.0288 | 0.8338718 | 0.7003 | 211.3256
26.678 | 2.1008 | 642.4457 | 1.028215 | 0.833842 | 0.7002667 | 211.9209
26.778 | 2.1005 | 640.223 | 1.027984 | 0.8338861 | 0.7001667 | 212.2331
26.836 | 2.0995 | 638.9262 | 1.027761 | 0.8338632 | 0.6998333 | 212.4462

## Instron
Time (s) | Displacement (mm) | Force (N)
0 | -0.0003 | -2.4071
0.1 | 0.0064 | -2.1948
0.2 | 0.0263 | -0.7519
0.3 | 0.0463 | 0.8808
0.4 | 0.0651 | 2.4958
0.5 | 0.0828 | 4.1125
0.6 | 0.0995 | 5.8135
0.7 | 0.1165 | 7.8217
0.8 | 0.1332 | 10.1201
0.9 | 0.1497 | 12.948
1 | 0.1669 | 16.3358
1.1 | 0.1833 | 20.044
1.2 | 0.2003 | 24.1655
1.3 | 0.2171 | 28.3962
1.4 | 0.2336 | 32.405
1.5 | 0.2499 | 36.4479
1.6 | 0.2668 | 40.5351
1.7 | 0.2833 | 44.4303
1.8 | 0.3 | 48.5585
1.802 | 0.3003 | 48.6313
1.85 | 0.3036 | 49.6064
1.95 | 0.3037 | 47.4291
2.05 | 0.3037 | 46.0748
2.15 | 0.3032 | 45.1287
2.25 | 0.3032 | 44.3651
2.35 | 0.3031 | 43.7825
2.45 | 0.3028 | 43.2615
2.55 | 0.3024 | 42.7046
2.65 | 0.302 | 42.2312
2.75 | 0.3016 | 41.7767
2.85 | 0.3012 | 41.3957
2.95 | 0.3008 | 41.0227
3.05 | 0.3007 | 40.7084
3.15 | 0.3004 | 40.4646
3.25 | 0.3003 | 40.21
3.35 | 0.3001 | 39.9967
3.45 | 0.3001 | 39.813
3.55 | 0.3001 | 39.6324
3.65 | 0.3001 | 39.5026
3.75 | 0.3 | 39.3254
3.802 | 0.3 | 39.2489
3.804 | 0.3 | 39.2451
3.836 | 0.3 | 39.1972
3.936 | 0.3047 | 39.7264
4.036 | 0.3249 | 46.8378
4.136 | 0.346 | 53.7461
4.236 | 0.3645 | 58.7545
4.336 | 0.3819 | 62.8978
4.436 | 0.3993 | 66.734
4.536 | 0.4165 | 70.0518
4.636 | 0.4333 | 72.9599
4.736 | 0.45 | 75.7237
4.836 | 0.4672 | 78.1291
4.936 | 0.4837 | 80.2907
5.036 | 0.5004 | 82.3308
5.136 | 0.5169 | 83.9935
5.236 | 0.5333 | 85.5722
5.336 | 0.5503 | 87.212
5.436 | 0.5669 | 88.5963
5.536 | 0.5836 | 89.8924
5.634 | 0.6001 | 91.2777
5.636 | 0.6005 | 91.3057
5.66 | 0.6031 | 91.5406
5.76 | 0.6041 | 88.8463
5.86 | 0.6041 | 86.7698
5.96 | 0.6037 | 85.2862
6.06 | 0.6036 | 84.1479
6.16 | 0.6033 | 83.1536
6.26 | 0.6029 | 82.2889
6.36 | 0.6025 | 81.5219
6.46 | 0.602 | 80.8036
6.56 | 0.6016 | 80.1724
6.66 | 0.6012 | 79.6191
6.76 | 0.6008 | 79.105
6.86 | 0.6007 | 78.6631
6.96 | 0.6004 | 78.2632
7.06 | 0.6003 | 77.9085
7.16 | 0.6001 | 77.5853
7.26 | 0.6001 | 77.2739
7.36 | 0.6001 | 76.9909
7.46 | 0.6 | 76.726
7.56 | 0.6 | 76.447
7.636 | 0.6 | 76.2721
7.638 | 0.6 | 76.2662
7.67 | 0.6 | 76.1886
7.77 | 0.6045 | 76.4626
7.87 | 0.6248 | 81.5349
7.97 | 0.6455 | 85.9092
8.07 | 0.664 | 89.0203
8.17 | 0.6819 | 91.6398
8.27 | 0.6996 | 93.903
8.37 | 0.7164 | 95.8103
8.47 | 0.7336 | 97.7753
8.57 | 0.7505 | 99.6426
8.67 | 0.7671 | 101.1882
8.77 | 0.7833 | 102.817
8.87 | 0.8003 | 104.4739
8.97 | 0.8168 | 106.0003
9.07 | 0.8336 | 107.7642
9.17 | 0.8505 | 109.3555
9.27 | 0.8669 | 110.9192
9.37 | 0.8839 | 112.6723
9.47 | 0.9004 | 114.1957
9.472 | 0.9007 | 114.232
9.498 | 0.9032 | 114.5738
9.598 | 0.9041 | 111.8211
9.698 | 0.9041 | 109.7152
9.798 | 0.9037 | 108.1914
9.898 | 0.9036 | 106.982
9.998 | 0.9033 | 105.9754
10.098 | 0.9029 | 105.0733
10.198 | 0.9024 | 104.2483
10.298 | 0.9019 | 103.5054
10.398 | 0.9016 | 102.8264
10.498 | 0.9012 | 102.2204
10.598 | 0.9009 | 101.6723
10.698 | 0.9007 | 101.1877
10.798 | 0.9004 | 100.7403
10.898 | 0.9003 | 100.3229
10.998 | 0.9001 | 99.9711
11.098 | 0.9001 | 99.6047
11.198 | 0.9 | 99.2919
11.298 | 0.9 | 98.9814
11.398 | 0.9 | 98.6979
11.472 | 0.9 | 98.5075
11.474 | 0.9 | 98.5022
11.51 | 0.9 | 98.3969
11.61 | 0.9045 | 98.6414
11.71 | 0.9243 | 103.9964
11.81 | 0.9452 | 109.1991
11.91 | 0.9641 | 112.977
12.01 | 0.9821 | 116.2478
12.11 | 0.9997 | 119.1068
12.21 | 1.0167 | 121.8371
12.31 | 1.0335 | 124.4629
12.41 | 1.0501 | 126.8265
12.51 | 1.0665 | 129.3097
12.61 | 1.0835 | 131.8673
12.71 | 1.1003 | 134.3343
12.81 | 1.1168 | 136.7705
12.91 | 1.1337 | 139.418
13.01 | 1.1505 | 141.9199
13.11 | 1.1668 | 144.4285
13.21 | 1.1836 | 147.1298
13.31 | 1.2001 | 149.6358
13.312 | 1.2004 | 149.6922
13.34 | 1.2032 | 150.3385
13.44 | 1.2041 | 146.9914
13.54 | 1.2041 | 144.3439
13.64 | 1.2037 | 142.4441
13.74 | 1.2036 | 140.925
13.84 | 1.2035 | 139.6648
13.94 | 1.2031 | 138.5387
14.04 | 1.2025 | 137.4976
14.14 | 1.2021 | 136.5569
14.24 | 1.2016 | 135.6887
14.34 | 1.2012 | 134.8965
14.44 | 1.2009 | 134.183
14.54 | 1.2007 | 133.5736
14.64 | 1.2004 | 133.0269
14.74 | 1.2003 | 132.4673
14.84 | 1.2001 | 132.0312
14.94 | 1.2001 | 131.5848
15.04 | 1.2001 | 131.174
15.14 | 1.2001 | 130.8012
15.24 | 1.2 | 130.4169
15.312 | 1.2 | 130.1693
15.314 | 1.2 | 130.1625
15.35 | 1.2 | 130.0528
15.45 | 1.2044 | 130.3891
15.55 | 1.2241 | 137.838
15.65 | 1.2449 | 145.2273
15.75 | 1.2643 | 151.0145
15.85 | 1.2825 | 155.9878
15.95 | 1.2995 | 160.2442
16.05 | 1.3163 | 164.503
16.15 | 1.3332 | 168.7084
16.25 | 1.3497 | 172.628
16.35 | 1.3667 | 177.1347
16.45 | 1.3839 | 181.3972
16.55 | 1.4004 | 185.6494
16.65 | 1.4172 | 190.2162
16.75 | 1.4337 | 194.4935
16.85 | 1.45 | 198.9419
16.95 | 1.4668 | 203.9234
17.05 | 1.4836 | 208.7025
17.15 | 1.5001 | 213.7475
17.152 | 1.5004 | 213.8504
17.178 | 1.5029 | 214.9905
17.278 | 1.5041 | 210.3941
17.378 | 1.5041 | 206.3611
17.478 | 1.5036 | 203.5307
17.578 | 1.5036 | 201.2839
17.678 | 1.5035 | 199.4277
17.778 | 1.5032 | 197.7795
17.878 | 1.5027 | 196.2693
17.978 | 1.5023 | 194.8137
18.078 | 1.5017 | 193.513
18.178 | 1.5009 | 192.5117
18.278 | 1.5008 | 191.5891
18.378 | 1.5007 | 190.6697
18.478 | 1.5004 | 189.8546
18.578 | 1.5003 | 189.0679
18.678 | 1.5003 | 188.3544
18.778 | 1.5001 | 187.711
18.878 | 1.5001 | 187.1324
18.978 | 1.5001 | 186.5701
19.078 | 1.5001 | 186.0536
19.152 | 1.5001 | 185.6922
19.154 | 1.5001 | 185.6836
19.19 | 1.5 | 185.5071
19.29 | 1.5044 | 186.0323
19.39 | 1.5244 | 198.7034
19.49 | 1.5453 | 211.6202
19.59 | 1.5645 | 221.7104
19.69 | 1.5819 | 230.1522
19.79 | 1.5991 | 238.7392
19.89 | 1.6164 | 247.2687
19.99 | 1.6332 | 255.3996
20.09 | 1.65 | 263.7822
20.19 | 1.6669 | 272.7486
20.29 | 1.6839 | 281.631
20.39 | 1.7 | 290.4362
20.49 | 1.7167 | 299.9655
20.59 | 1.7335 | 309.6042
20.69 | 1.7499 | 320.008
20.79 | 1.7671 | 331.2376
20.89 | 1.7833 | 341.8534
20.99 | 1.8004 | 354.3061
20.992 | 1.8007 | 354.5437
21.02 | 1.8032 | 357.353
21.12 | 1.804 | 348.9809
21.22 | 1.804 | 341.8144
21.32 | 1.8036 | 336.8697
21.42 | 1.8035 | 332.8936
21.52 | 1.8033 | 329.6292
21.62 | 1.8032 | 326.8394
21.72 | 1.8029 | 324.1574
21.82 | 1.8024 | 321.6084
21.92 | 1.8019 | 319.2107
22.02 | 1.8015 | 317.0307
22.12 | 1.8011 | 315.1193
22.22 | 1.8008 | 313.3972
22.32 | 1.8005 | 311.8586
22.42 | 1.8003 | 310.5392
22.52 | 1.8003 | 309.3462
22.62 | 1.8001 | 308.205
22.72 | 1.8001 | 307.2091
22.82 | 1.8 | 306.2115
22.92 | 1.8 | 305.3271
22.992 | 1.8 | 304.7532
22.994 | 1.8 | 304.7356
23.034 | 1.8 | 304.3821
23.134 | 1.8041 | 305.631
23.234 | 1.8243 | 331.718
23.334 | 1.8449 | 359.3907
23.434 | 1.8639 | 381.8729
23.534 | 1.8816 | 402.3152
23.634 | 1.8991 | 423.2377
23.734 | 1.9164 | 443.304
23.834 | 1.9331 | 463.3359
23.934 | 1.9503 | 485.7963
24.034 | 1.9668 | 506.9049
24.134 | 1.9829 | 528.9927
24.234 | 1.9999 | 553.4169
24.334 | 2.0165 | 578.5389
24.434 | 2.0331 | 605.2662
24.534 | 2.0497 | 634.1147
24.634 | 2.0669 | 664.2944
24.734 | 2.0835 | 696.0466
24.834 | 2.1 | 728.9565
24.836 | 2.1003 | 729.5875
24.878 | 2.1031 | 738.7927
24.978 | 2.1035 | 722.715
25.078 | 2.1035 | 709.8288
25.178 | 2.1031 | 700.4246
25.278 | 2.1028 | 693.0178
25.378 | 2.1027 | 686.3595
25.478 | 2.1025 | 680.4957
25.578 | 2.1019 | 675.1382
25.678 | 2.1019 | 670.1906
25.778 | 2.1013 | 665.6918
25.878 | 2.1011 | 661.3898
25.978 | 2.1011 | 658.5396
26.078 | 2.1011 | 655.8577
26.178 | 2.1011 | 653.3264
26.278 | 2.1011 | 650.9622
26.378 | 2.1009 | 648.7256
26.478 | 2.1009 | 646.6127
26.578 | 2.1009 | 644.6314
26.678 | 2.1008 | 642.4457
26.778 | 2.1005 | 640.223
26.836 | 2.0995 | 638.9262

## Voltage
Time (s) | C1 DC (V) | C1 True RMS (V) | C1 AC RMS (V) | C2 DC (V) | C2 True RMS (V) | C2 AC RMS (V)
0 | -0.0252154 | 0.9018781 | 0.9015255 | -0.03231018 | 0.8338021 | 0.8331758
0.1 | -0.02452505 | 0.904102 | 0.9037693 | -0.03224439 | 0.8338953 | 0.8332717
0.2 | -0.0245507 | 0.9053693 | 0.9050364 | -0.03257424 | 0.8338472 | 0.8332107
0.3 | -0.02411505 | 0.90808 | 0.9077598 | -0.03215869 | 0.8338647 | 0.8332443
0.4 | -0.02425889 | 0.9110603 | 0.9107373 | -0.0320702 | 0.8338504 | 0.8332335
0.5 | -0.02356487 | 0.9131184 | 0.9128143 | -0.03211282 | 0.8337663 | 0.8331477
0.6 | -0.02216492 | 0.9165951 | 0.9163271 | -0.03208827 | 0.8338183 | 0.8332007
0.7 | -0.02101785 | 0.91935 | 0.9191097 | -0.03226153 | 0.8338124 | 0.833188
0.8 | -0.02025328 | 0.9229441 | 0.9227218 | -0.03231435 | 0.8338334 | 0.833207
0.9 | -0.01941633 | 0.9262206 | 0.9260171 | -0.03256637 | 0.8338972 | 0.833261
1 | -0.01724861 | 0.9304791 | 0.9303192 | -0.03268311 | 0.8338631 | 0.8332223
1.1 | -0.01640892 | 0.9333002 | 0.9331559 | -0.03271276 | 0.8339199 | 0.8332781
1.2 | -0.01446613 | 0.9350786 | 0.9349667 | -0.03286888 | 0.8338962 | 0.8332481
1.3 | -0.01317933 | 0.9378373 | 0.9377447 | -0.03299072 | 0.8338617 | 0.8332088
1.4 | -0.01228237 | 0.9398954 | 0.9398151 | -0.03231018 | 0.8338456 | 0.8332193
1.5 | -0.01132815 | 0.9410527 | 0.9409845 | -0.03199376 | 0.8337854 | 0.8331714
1.6 | -0.01066254 | 0.9432553 | 0.9431951 | -0.03237411 | 0.8338345 | 0.8332058
1.7 | -0.00997493 | 0.9447087 | 0.944656 | -0.03279198 | 0.8338995 | 0.8332545
1.8 | -0.00985949 | 0.945362 | 0.9453106 | -0.03296061 | 0.8338502 | 0.8331985
1.9 | -0.008979025 | 0.9456859 | 0.9456433 | -0.03249641 | 0.8338319 | 0.8331985
2 | -0.008873662 | 0.9458166 | 0.945775 | -0.0321573 | 0.8338276 | 0.8332073
2.1 | -0.00924518 | 0.9463029 | 0.9462578 | -0.03235697 | 0.8338728 | 0.8332448
2.2 | -0.009736261 | 0.9463065 | 0.9462564 | -0.03216471 | 0.8338226 | 0.833202
2.3 | -0.00920899 | 0.9458067 | 0.9457619 | -0.03265161 | 0.8338225 | 0.8331829
2.4 | -0.009219985 | 0.9458442 | 0.9457992 | -0.03261918 | 0.8338359 | 0.8331977
2.5 | -0.009764205 | 0.9461531 | 0.9461027 | -0.03218324 | 0.8338175 | 0.8331962
2.6 | -0.009839792 | 0.9457476 | 0.9456964 | -0.03270072 | 0.8338438 | 0.8332024
2.7 | -0.009561268 | 0.9458586 | 0.9458102 | -0.03259741 | 0.8338714 | 0.833234
2.8 | -0.009821468 | 0.945595 | 0.945544 | -0.03243943 | 0.8337928 | 0.8331615
2.9 | -0.00945728 | 0.9464796 | 0.9464324 | -0.03289112 | 0.8338679 | 0.8332189
3 | -0.009463693 | 0.9456339 | 0.9455865 | -0.0326025 | 0.8338826 | 0.833245
3.1 | -0.008895193 | 0.9458273 | 0.9457855 | -0.03233658 | 0.8338115 | 0.8331843
3.2 | -0.01049487 | 0.9449855 | 0.9449272 | -0.03283738 | 0.8338927 | 0.8332459
3.3 | -0.009739468 | 0.9458293 | 0.9457791 | -0.03246167 | 0.83387 | 0.833238
3.4 | -0.01058237 | 0.9458617 | 0.9458025 | -0.03252467 | 0.8338783 | 0.8332438
3.5 | -0.009745423 | 0.9461114 | 0.9460612 | -0.03209846 | 0.8337809 | 0.8331629
3.6 | -0.009924082 | 0.9459386 | 0.9458865 | -0.03245565 | 0.8338208 | 0.8331889
3.7 | -0.01063963 | 0.945632 | 0.9455722 | -0.03245148 | 0.8338638 | 0.8332321
3.8 | -0.009840708 | 0.9461823 | 0.9461311 | -0.03294208 | 0.8339313 | 0.8332804
3.9 | -0.01013893 | 0.945799 | 0.9457446 | -0.03257285 | 0.8338482 | 0.8332118
4 | -0.009343213 | 0.9473459 | 0.9472999 | -0.03280495 | 0.8338412 | 0.8331956
4.1 | -0.01027315 | 0.9481734 | 0.9481178 | -0.03254367 | 0.8338189 | 0.8331836
4.2 | -0.0080697 | 0.9494361 | 0.9494018 | -0.0317612 | 0.8338518 | 0.8332467
4.3 | -0.008026639 | 0.9494698 | 0.9494358 | -0.03205816 | 0.8338069 | 0.8331904
4.4 | -0.008093979 | 0.9502885 | 0.950254 | -0.03196087 | 0.8337964 | 0.8331836
4.5 | -0.007969835 | 0.9519534 | 0.9519201 | -0.03173665 | 0.8338004 | 0.8331962
4.6 | -0.007781098 | 0.9516501 | 0.9516183 | -0.03125346 | 0.8337584 | 0.8331725
4.7 | -0.007850271 | 0.9526947 | 0.9526624 | -0.03176167 | 0.8337417 | 0.8331365
4.8 | -0.006874064 | 0.9532689 | 0.9532441 | -0.03239171 | 0.8338652 | 0.8332358
4.9 | -0.00627029 | 0.9546124 | 0.9545918 | -0.03260806 | 0.8338881 | 0.8332503
5 | -0.006331675 | 0.9545449 | 0.9545239 | -0.03210263 | 0.8337999 | 0.8331817
5.1 | -0.006388022 | 0.9540875 | 0.9540661 | -0.03195763 | 0.8338088 | 0.8331961
5.2 | -0.006515831 | 0.9546196 | 0.9545973 | -0.03221799 | 0.8337959 | 0.8331732
5.3 | -0.006524077 | 0.9549213 | 0.954899 | -0.03277252 | 0.8339062 | 0.833262
5.4 | -0.005363256 | 0.956242 | 0.956227 | -0.0324158 | 0.8338899 | 0.8332596
5.5 | -0.005302787 | 0.955838 | 0.9558233 | -0.0322115 | 0.8337812 | 0.8331587
5.6 | -0.005384328 | 0.9555763 | 0.9555611 | -0.03220919 | 0.8337812 | 0.8331589
5.7 | -0.00548511 | 0.9562218 | 0.956206 | -0.03245472 | 0.8338333 | 0.8332014
5.8 | -0.00499861 | 0.9565311 | 0.956518 | -0.03202295 | 0.833881 | 0.8332659
5.9 | -0.005320653 | 0.9564465 | 0.9564317 | -0.03235187 | 0.8338799 | 0.8332521
6 | -0.005594137 | 0.9564378 | 0.9564215 | -0.0325534 | 0.8338332 | 0.8331975
6.1 | -0.005045336 | 0.9561407 | 0.9561274 | -0.03282256 | 0.833891 | 0.8332447
6.2 | -0.004753069 | 0.9558389 | 0.9558271 | -0.03242461 | 0.8338249 | 0.8331942
6.3 | -0.004907448 | 0.95663 | 0.9566174 | -0.03239449 | 0.8338575 | 0.833228
6.4 | -0.004701762 | 0.9562964 | 0.9562848 | -0.03316352 | 0.8338637 | 0.833204
6.5 | -0.005491523 | 0.9561978 | 0.956182 | -0.03284248 | 0.8338391 | 0.833192
6.6 | -0.00501052 | 0.9556489 | 0.9556358 | -0.03244314 | 0.8338253 | 0.8331939
6.7 | -0.004928979 | 0.9557449 | 0.9557322 | -0.03261038 | 0.8338524 | 0.8332145
6.8 | -0.004882711 | 0.9558172 | 0.9558047 | -0.03281375 | 0.8338575 | 0.8332116
6.9 | -0.005346764 | 0.9572617 | 0.9572468 | -0.03249641 | 0.8338641 | 0.8332307
7 | -0.005624372 | 0.955934 | 0.9559175 | -0.03288973 | 0.8338781 | 0.8332292
7.1 | -0.006350457 | 0.9556928 | 0.9556717 | -0.03309542 | 0.8338579 | 0.8332009
7.2 | -0.005777835 | 0.9560381 | 0.9560207 | -0.03359807 | 0.8338688 | 0.8331917
7.3 | -0.005542372 | 0.9563449 | 0.9563288 | -0.03286796 | 0.8338387 | 0.8331907
7.4 | -0.005602383 | 0.9563691 | 0.9563527 | -0.03288788 | 0.833857 | 0.8332082
7.5 | -0.005204754 | 0.9560115 | 0.9559973 | -0.03275955 | 0.8339715 | 0.8333278
7.6 | -0.006038034 | 0.9558409 | 0.9558218 | -0.03310237 | 0.8338823 | 0.833225
7.7 | -0.005431054 | 0.9558038 | 0.9557883 | -0.03327193 | 0.8339281 | 0.8332641
7.8 | -0.005728818 | 0.9567657 | 0.9567485 | -0.03306624 | 0.8339557 | 0.8332999
7.9 | -0.005714159 | 0.9568111 | 0.9567941 | -0.03313758 | 0.8338624 | 0.8332037
8 | -0.005947331 | 0.9573382 | 0.9573198 | -0.0329898 | 0.8338465 | 0.8331937
8.1 | -0.005526339 | 0.9577275 | 0.9577116 | -0.03321078 | 0.8338611 | 0.8331995
8.2 | -0.005579478 | 0.9580839 | 0.9580676 | -0.03356286 | 0.8339311 | 0.8332554
8.3 | -0.004693058 | 0.9585801 | 0.9585686 | -0.0331941 | 0.8338934 | 0.8332325
8.4 | -0.004555171 | 0.9588022 | 0.9587913 | -0.03284943 | 0.8339343 | 0.8332871
8.5 | -0.004534098 | 0.9591693 | 0.9591586 | -0.03281283 | 0.8339175 | 0.8332717
8.6 | -0.004502031 | 0.9595772 | 0.9595667 | -0.032243 | 0.8338766 | 0.833253
8.7 | -0.00447821 | 0.9593839 | 0.9593735 | -0.03199145 | 0.8338596 | 0.8332456
8.8 | -0.004426903 | 0.9606087 | 0.9605985 | -0.03199052 | 0.8338 | 0.8331861
8.9 | -0.004864387 | 0.9601278 | 0.9601155 | -0.03191269 | 0.8338619 | 0.833251
9 | -0.003961475 | 0.9606946 | 0.9606865 | -0.03222447 | 0.8338631 | 0.8332402
9.1 | -0.003183625 | 0.960808 | 0.9608027 | -0.03212487 | 0.8338086 | 0.8331896
9.2 | -0.002853794 | 0.9614474 | 0.9614432 | -0.03211977 | 0.8338393 | 0.8332204
9.3 | -0.00327616 | 0.9620053 | 0.9619997 | -0.03190621 | 0.8338112 | 0.8332006
9.4 | -0.003000843 | 0.9619851 | 0.9619804 | -0.03211144 | 0.8338957 | 0.8332772
9.5 | -0.002168479 | 0.962388 | 0.9623855 | -0.0319706 | 0.8338225 | 0.8332094
9.6 | -0.003045737 | 0.9623824 | 0.9623775 | -0.03245426 | 0.833858 | 0.8332262
9.7 | -0.001927061 | 0.9626514 | 0.9626495 | -0.03238013 | 0.8338885 | 0.8332596
9.8 | -0.002459829 | 0.9622126 | 0.9622095 | -0.03210171 | 0.8338438 | 0.8332256
9.9 | -0.002441047 | 0.9624975 | 0.9624944 | -0.03221243 | 0.8338906 | 0.8332682
10 | -0.002399819 | 0.9623365 | 0.9623335 | -0.03233658 | 0.8338272 | 0.8332
10.1 | -0.002952285 | 0.9626935 | 0.962689 | -0.03237133 | 0.8338512 | 0.8332226
10.2 | -0.002858375 | 0.9628276 | 0.9628233 | -0.03229396 | 0.8338961 | 0.8332706
10.3 | -0.00309796 | 0.9622438 | 0.9622388 | -0.03240886 | 0.833791 | 0.8331609
10.4 | -0.002419059 | 0.9625429 | 0.9625399 | -0.03216888 | 0.8338568 | 0.8332361
10.5 | -0.002487773 | 0.9620681 | 0.9620649 | -0.03268774 | 0.8338345 | 0.8331936
10.6 | -0.003226686 | 0.9623287 | 0.9623232 | -0.03241349 | 0.8338146 | 0.8331844
10.7 | -0.003399847 | 0.9624771 | 0.9624711 | -0.03216517 | 0.8337763 | 0.8331556
10.8 | -0.002444712 | 0.9615799 | 0.9615768 | -0.03232964 | 0.83379 | 0.833163
10.9 | -0.002029675 | 0.9615318 | 0.9615297 | -0.03281144 | 0.8338417 | 0.8331958
11 | -0.002622454 | 0.9619708 | 0.9619672 | -0.03272759 | 0.833884 | 0.8332415
11.1 | -0.003350372 | 0.9621976 | 0.9621917 | -0.03277113 | 0.8338248 | 0.8331806
11.2 | -0.002903268 | 0.9621177 | 0.9621133 | -0.03244406 | 0.8337983 | 0.8331668
11.3 | -0.003515746 | 0.9617612 | 0.9617548 | -0.03257934 | 0.8339041 | 0.8332674
11.4 | -0.003101167 | 0.9621815 | 0.9621765 | -0.03290085 | 0.8338523 | 0.833203
11.5 | -0.002479069 | 0.9617648 | 0.9617616 | -0.03307828 | 0.8339273 | 0.833271
11.6 | -0.00231278 | 0.9622543 | 0.9622516 | -0.03253301 | 0.8338253 | 0.8331904
11.7 | -0.002489148 | 0.9622234 | 0.9622202 | -0.03224903 | 0.833851 | 0.8332271
11.8 | -0.002482276 | 0.9624919 | 0.9624887 | -0.0326303 | 0.8338115 | 0.8331728
11.9 | -0.00293671 | 0.9630324 | 0.963028 | -0.0326442 | 0.8338179 | 0.8331786
12 | -0.002698957 | 0.9638558 | 0.9638521 | -0.03267431 | 0.8338227 | 0.8331822
12.1 | -0.002926631 | 0.9645709 | 0.9645665 | -0.03239913 | 0.8338678 | 0.8332381
12.2 | -0.002518008 | 0.9646633 | 0.96466 | -0.03219714 | 0.8338457 | 0.8332239
12.3 | -0.002950453 | 0.9652837 | 0.9652792 | -0.03267431 | 0.8338172 | 0.8331768
12.4 | -0.002528086 | 0.9653762 | 0.9653729 | -0.03258768 | 0.8338526 | 0.8332155
12.5 | -0.001676023 | 0.9657608 | 0.9657593 | -0.03206557 | 0.8338338 | 0.833217
12.6 | -0.001894536 | 0.9666265 | 0.9666246 | -0.03248761 | 0.8339098 | 0.8332768
12.7 | -0.002178557 | 0.9664016 | 0.9663992 | -0.03259324 | 0.8338525 | 0.8332152
12.8 | -0.001692057 | 0.9670064 | 0.9670049 | -0.03231388 | 0.8338876 | 0.8332613
12.9 | -0.00110844 | 0.9677017 | 0.967701 | -0.03246398 | 0.8338867 | 0.8332545
13 | -0.001360394 | 0.9678769 | 0.967876 | -0.03266875 | 0.8338494 | 0.8332092
13.1 | -0.000228433 | 0.9685889 | 0.9685889 | -0.03165743 | 0.833794 | 0.8331928
13.2 | -0.0009471891 | 0.9693732 | 0.9693727 | -0.0323301 | 0.8338715 | 0.8332445
13.3 | -0.000932988 | 0.9698608 | 0.9698604 | -0.03219436 | 0.8338346 | 0.8332129
13.4 | -0.0007291343 | 0.9703194 | 0.9703191 | -0.03250151 | 0.8338578 | 0.8332242
13.5 | -0.0006718721 | 0.9704383 | 0.970438 | -0.03257285 | 0.8338177 | 0.8331813
13.6 | -0.0002078186 | 0.9703686 | 0.9703686 | -0.03221567 | 0.8338742 | 0.8332517
13.7 | 4.184496e-05 | 0.9690913 | 0.9690913 | -0.0320211 | 0.8338247 | 0.8332096
13.8 | 0.0007395285 | 0.9699147 | 0.9699144 | -0.03199469 | 0.8338166 | 0.8332025
13.9 | 0.000163241 | 0.9697474 | 0.9697474 | -0.0326706 | 0.8339259 | 0.8332857
14 | -0.0005152025 | 0.9698043 | 0.9698042 | -0.03275075 | 0.8338076 | 0.8331641
14.1 | -0.0003594491 | 0.9698563 | 0.9698562 | -0.03281746 | 0.8338542 | 0.8332082
14.2 | 0.0002140899 | 0.9697728 | 0.9697728 | -0.03250105 | 0.8338575 | 0.8332238
14.3 | 0.0004816192 | 0.9699545 | 0.9699544 | -0.03216795 | 0.8337755 | 0.8331547
14.4 | 0.0004257313 | 0.9702228 | 0.9702228 | -0.03262984 | 0.8338923 | 0.8332536
14.5 | 0.001684127 | 0.9696147 | 0.9696132 | -0.0328485 | 0.8338542 | 0.8332069
14.6 | 0.0004426809 | 0.969476 | 0.9694759 | -0.0326581 | 0.833846 | 0.8332062
14.7 | 0.0001618667 | 0.9700249 | 0.9700249 | -0.03281283 | 0.8339178 | 0.833272
14.8 | -0.0002385111 | 0.9701017 | 0.9701017 | -0.03279013 | 0.8339002 | 0.8332553
14.9 | 0.0002631064 | 0.9698648 | 0.9698648 | -0.03243387 | 0.8338394 | 0.8332084
15 | 0.0002502796 | 0.9697768 | 0.9697768 | -0.03244962 | 0.8338276 | 0.8331959
15.1 | -0.000377773 | 0.969304 | 0.969304 | -0.03242229 | 0.8339445 | 0.833314
15.2 | -0.0008771001 | 0.9696053 | 0.9696049 | -0.03270581 | 0.8338683 | 0.8332267
15.3 | -0.001105233 | 0.9699535 | 0.9699529 | -0.03286147 | 0.8338765 | 0.8332288
15.4 | -0.0004904652 | 0.9696562 | 0.9696561 | -0.03273778 | 0.8339304 | 0.8332876
15.5 | -0.001485454 | 0.9696851 | 0.969684 | -0.03207437 | 0.8338862 | 0.8332691
15.6 | -0.0004460296 | 0.9699863 | 0.9699862 | -0.03207391 | 0.8338314 | 0.8332143
15.7 | -0.001267858 | 0.9714482 | 0.9714474 | -0.03257749 | 0.8338474 | 0.8332108
15.8 | 0.0003528936 | 0.9712503 | 0.9712503 | -0.03195995 | 0.8338562 | 0.8332435
15.9 | -0.0008491561 | 0.972566 | 0.9725656 | -0.03264512 | 0.8339317 | 0.8332924
16 | -0.001280685 | 0.97297 | 0.9729692 | -0.03213089 | 0.8338117 | 0.8331924
16.1 | 0.0004921555 | 0.9729181 | 0.9729179 | -0.03203916 | 0.8337931 | 0.8331773
16.2 | 0.0005544569 | 0.9739506 | 0.9739504 | -0.03168708 | 0.8338542 | 0.8332519
16.3 | 0.001306196 | 0.9743909 | 0.97439 | -0.03206881 | 0.8338524 | 0.8332355
16.4 | 0.0007473162 | 0.9743609 | 0.9743606 | -0.0319303 | 0.8337949 | 0.8331833
16.5 | 0.00122328 | 0.9752184 | 0.9752176 | -0.03203824 | 0.8338374 | 0.8332217
16.6 | 0.000737238 | 0.9758065 | 0.9758062 | -0.03205816 | 0.8337929 | 0.8331764
16.7 | 0.001250308 | 0.9766121 | 0.9766113 | -0.03140773 | 0.8337915 | 0.8331997
16.8 | 0.001553569 | 0.9776113 | 0.9776101 | -0.03155458 | 0.8337793 | 0.833182
16.9 | 0.001733602 | 0.9782206 | 0.978219 | -0.03154578 | 0.8337934 | 0.8331964
17 | 0.002361654 | 0.9787876 | 0.9787847 | -0.03164631 | 0.8338563 | 0.8332556
17.1 | 0.00233142 | 0.9788702 | 0.9788674 | -0.03219714 | 0.8338848 | 0.833263
17.2 | 0.002278739 | 0.9801141 | 0.9801115 | -0.03233288 | 0.833889 | 0.8332619
17.3 | 0.002064349 | 0.9806305 | 0.9806283 | -0.03243202 | 0.8338166 | 0.8331856
17.4 | 0.001690999 | 0.9809459 | 0.9809445 | -0.03201368 | 0.8338226 | 0.8332078
17.5 | 0.002493587 | 0.9800386 | 0.9800354 | -0.03211097 | 0.8338052 | 0.8331866
17.6 | 0.001911344 | 0.9802147 | 0.9802128 | -0.03228007 | 0.8338843 | 0.8332592
17.7 | 0.00324441 | 0.9797445 | 0.9797391 | -0.0322393 | 0.833877 | 0.8332536
17.8 | 0.002290649 | 0.9799427 | 0.97994 | -0.03225783 | 0.8338363 | 0.8332121
17.9 | 0.001740931 | 0.9799286 | 0.9799271 | -0.03219529 | 0.8338183 | 0.8331965
18 | 0.001770708 | 0.9802015 | 0.9801999 | -0.03306253 | 0.8338482 | 0.8331924
18.1 | 0.002522447 | 0.9805313 | 0.980528 | -0.03242322 | 0.8338432 | 0.8332126
18.2 | 0.003585235 | 0.9795472 | 0.9795407 | -0.03272666 | 0.8339228 | 0.8332804
18.3 | 0.003000243 | 0.9802835 | 0.9802789 | -0.0324714 | 0.8339064 | 0.8332739
18.4 | 0.002094125 | 0.9805449 | 0.9805426 | -0.03294625 | 0.8338829 | 0.8332318
18.5 | 0.002858691 | 0.9801003 | 0.9800961 | -0.03249641 | 0.8338374 | 0.833204
18.6 | 0.002651172 | 0.9800413 | 0.9800378 | -0.03280588 | 0.833875 | 0.8332295
18.7 | 0.002306683 | 0.9801217 | 0.980119 | -0.03243943 | 0.833867 | 0.8332358
18.8 | 0.001788115 | 0.9802483 | 0.9802466 | -0.03232593 | 0.8338461 | 0.8332193
18.9 | 0.001092264 | 0.9796116 | 0.979611 | -0.03215823 | 0.8338827 | 0.8332624
19 | 0.001963109 | 0.979872 | 0.97987 | -0.03275399 | 0.8339122 | 0.8332687
19.1 | 0.001753758 | 0.9801515 | 0.9801499 | -0.03244916 | 0.8339049 | 0.8332734
19.2 | 0.001655267 | 0.9802543 | 0.9802529 | -0.03255664 | 0.8339002 | 0.8332645
19.3 | 0.002450983 | 0.9798013 | 0.9797983 | -0.03275168 | 0.8338787 | 0.8332353
19.4 | 0.002131231 | 0.980588 | 0.9805857 | -0.03242831 | 0.8338857 | 0.8332549
19.5 | 0.002658044 | 0.981317 | 0.9813134 | -0.03234307 | 0.8339198 | 0.8332923
19.6 | 0.002486257 | 0.981572 | 0.9815689 | -0.03233751 | 0.8338549 | 0.8332276
19.7 | 0.002329129 | 0.9833926 | 0.9833898 | -0.03229721 | 0.8338882 | 0.8332625
19.8 | 0.002050148 | 0.9834651 | 0.983463 | -0.0326113 | 0.8338799 | 0.8332419
19.9 | 0.001806897 | 0.9836329 | 0.9836312 | -0.03289946 | 0.8338942 | 0.833245
20 | 0.00183026 | 0.9848508 | 0.9848491 | -0.03256312 | 0.8339021 | 0.833266
20.1 | 0.001863243 | 0.9855667 | 0.9855649 | -0.0328434 | 0.8339249 | 0.8332779
20.2 | 0.002074427 | 0.986415 | 0.9864128 | -0.03317928 | 0.8339722 | 0.8333119
20.3 | 0.001812395 | 0.9873972 | 0.9873955 | -0.03253486 | 0.8339076 | 0.8332727
20.4 | 0.001700619 | 0.9882714 | 0.9882699 | -0.03284479 | 0.833942 | 0.8332949
20.5 | 0.0018495 | 0.9881909 | 0.9881892 | -0.03362633 | 0.8339311 | 0.8332529
20.6 | 0.00217475 | 0.9887512 | 0.9887488 | -0.03248437 | 0.8338856 | 0.8332526
20.7 | 0.001381782 | 0.9903834 | 0.9903824 | -0.0324524 | 0.8339169 | 0.8332852
20.8 | 0.0006868472 | 0.9909128 | 0.9909126 | -0.03293328 | 0.8339006 | 0.83325
20.9 | 0.00100889 | 0.9920349 | 0.9920344 | -0.03326174 | 0.8339701 | 0.8333065
21 | 0.0005361329 | 0.9931238 | 0.9931237 | -0.03339377 | 0.8339473 | 0.8332784
21.1 | 0.00235799 | 0.9939457 | 0.9939429 | -0.03280125 | 0.833887 | 0.8332417
21.2 | 0.001895768 | 0.9937779 | 0.9937761 | -0.03286332 | 0.8338948 | 0.8332469
21.3 | 0.001463324 | 0.9942384 | 0.9942373 | -0.03287027 | 0.8338919 | 0.8332439
21.4 | 0.002062058 | 0.9939017 | 0.9938995 | -0.03264049 | 0.8339335 | 0.8332945
21.5 | 0.001530206 | 0.9942342 | 0.994233 | -0.03267848 | 0.8339172 | 0.8332767
21.6 | 0.002240258 | 0.9942074 | 0.9942049 | -0.03254923 | 0.8338561 | 0.8332206
21.7 | 0.001928751 | 0.9941515 | 0.9941496 | -0.0325432 | 0.8338673 | 0.8332321
21.8 | 0.001761546 | 0.9942733 | 0.9942717 | -0.03300786 | 0.8339548 | 0.8333014
21.9 | 0.001752842 | 0.9935458 | 0.9935442 | -0.03245333 | 0.8338782 | 0.8332464
22 | 0.001209537 | 0.9943965 | 0.9943958 | -0.03253579 | 0.8338819 | 0.833247
22.1 | 0.001916383 | 0.9943158 | 0.994314 | -0.03263539 | 0.8338905 | 0.8332516
22.2 | 0.002224225 | 0.9943363 | 0.9943338 | -0.03227821 | 0.8338313 | 0.8332063
22.3 | 0.002777607 | 0.995197 | 0.9951931 | -0.0327438 | 0.8339115 | 0.8332684
22.4 | 0.003228834 | 0.9942393 | 0.9942341 | -0.03259046 | 0.8338812 | 0.8332441
22.5 | 0.003491783 | 0.995108 | 0.9951018 | -0.03262103 | 0.833905 | 0.8332667
22.6 | 0.002568257 | 0.9945398 | 0.9945364 | -0.03245379 | 0.8338909 | 0.8332591
22.7 | 0.002818836 | 0.9950427 | 0.9950387 | -0.03254876 | 0.833861 | 0.8332255
22.8 | 0.002534815 | 0.995418 | 0.9954148 | -0.03262474 | 0.8339211 | 0.8332827
22.9 | 0.004172058 | 0.994623 | 0.9946142 | -0.03221243 | 0.8338603 | 0.8332379
23 | 0.00422703 | 0.9946773 | 0.9946683 | -0.03241395 | 0.8338452 | 0.833215
23.1 | 0.004866535 | 0.9941174 | 0.9941055 | -0.03285499 | 0.8339072 | 0.8332598
23.2 | 0.003951255 | 0.9952326 | 0.9952248 | -0.03323487 | 0.8339741 | 0.8333116
23.3 | 0.003024064 | 0.9953055 | 0.9953009 | -0.03342898 | 0.8339391 | 0.8332688
23.4 | 0.004253142 | 0.9961519 | 0.9961428 | -0.03295829 | 0.833939 | 0.8332875
23.5 | 0.004043333 | 0.9979045 | 0.9978963 | -0.03295552 | 0.8338892 | 0.8332377
23.6 | 0.003893993 | 0.9996596 | 0.999652 | -0.03303659 | 0.8339382 | 0.8332836
23.7 | 0.004771251 | 1.000669 | 1.000658 | -0.03277994 | 0.8339554 | 0.833311
23.8 | 0.004622369 | 1.001656 | 1.001645 | -0.03215684 | 0.8338661 | 0.8332458
23.9 | 0.004598548 | 1.003754 | 1.003743 | -0.03210124 | 0.8338673 | 0.8332492
24 | 0.00424627 | 1.004116 | 1.004107 | -0.03228285 | 0.8339153 | 0.8332902
24.1 | 0.00326594 | 1.015564 | 1.015559 | -0.03248066 | 0.8339094 | 0.8332766
24.2 | 0.004282918 | 1.017497 | 1.017488 | -0.03235048 | 0.8338814 | 0.8332537
24.3 | 0.003161036 | 1.019427 | 1.019422 | -0.03196875 | 0.8339098 | 0.8332968
24.4 | 0.003323202 | 1.020943 | 1.020938 | -0.03233983 | 0.8339097 | 0.8332824
24.5 | 0.003501861 | 1.021493 | 1.021487 | -0.03248807 | 0.8339023 | 0.8332692
24.6 | 0.003755647 | 1.02266 | 1.022653 | -0.0324209 | 0.8339324 | 0.833302
24.7 | 0.002520614 | 1.024275 | 1.024272 | -0.03281514 | 0.8339226 | 0.8332767
24.8 | 0.003934305 | 1.024527 | 1.02452 | -0.03269562 | 0.8339783 | 0.8333371
24.9 | 0.004604503 | 1.025615 | 1.025605 | -0.03267014 | 0.8338963 | 0.833256
25 | 0.003540799 | 1.027739 | 1.027733 | -0.03297034 | 0.8339272 | 0.8332752
25.1 | 0.002580625 | 1.027994 | 1.02799 | -0.03256868 | 0.8339882 | 0.8333521
25.2 | 0.002663083 | 1.027113 | 1.02711 | -0.03292587 | 0.8340028 | 0.8333526
25.3 | 0.002031365 | 1.028009 | 1.028007 | -0.03262845 | 0.8339139 | 0.8332753
25.4 | 0.001257638 | 1.027762 | 1.027761 | -0.03251309 | 0.8339387 | 0.8333046
25.5 | 0.001084476 | 1.027935 | 1.027935 | -0.0322342 | 0.833876 | 0.8332527
25.6 | 0.001397358 | 1.028604 | 1.028603 | -0.03217073 | 0.8338731 | 0.8332523
25.7 | 0.001466072 | 1.027936 | 1.027935 | -0.03251263 | 0.8338794 | 0.8332453
25.8 | 0.0017052 | 1.02779 | 1.027789 | -0.03234446 | 0.8338863 | 0.8332588
25.9 | 0.0006891377 | 1.028388 | 1.028388 | -0.03203592 | 0.8339138 | 0.8332982
26 | 0.001733602 | 1.027936 | 1.027934 | -0.03179826 | 0.8338129 | 0.8332064
26.1 | 0.0009355946 | 1.028401 | 1.0284 | -0.03209893 | 0.8338371 | 0.8332191
26.2 | 0.002124359 | 1.028162 | 1.02816 | -0.03278179 | 0.8338911 | 0.8332465
26.3 | 0.001614038 | 1.028319 | 1.028318 | -0.03225922 | 0.833856 | 0.8332317
26.4 | 0.001150901 | 1.027964 | 1.027963 | -0.03283784 | 0.8339277 | 0.8332809
26.5 | 0.0007115845 | 1.028396 | 1.028396 | -0.0324436 | 0.8338906 | 0.8332592
26.6 | 0.002277364 | 1.027693 | 1.02769 | -0.03226802 | 0.8339129 | 0.8332883
26.7 | 0.001519212 | 1.02827 | 1.028269 | -0.03234122 | 0.8339769 | 0.8333495
26.8 | 0.001167392 | 1.027954 | 1.027954 | -0.03267477 | 0.8339186 | 0.8332782
26.9 | 0.001461949 | 1.028042 | 1.028041 | -0.0333266 | 0.8338858 | 0.8332196
27 | 0.001395983 | 1.02859 | 1.028589 | -0.03234678 | 0.8338804 | 0.8332528
27.1 | 0.002060226 | 1.027969 | 1.027967 | -0.03271276 | 0.8339137 | 0.8332719
27.2 | 0.002303934 | 1.027468 | 1.027466 | -0.03311117 | 0.8339477 | 0.8332901
27.3 | 0.00206893 | 1.027802 | 1.0278 | -0.0331436 | 0.8339223 | 0.8332634
27.4 | 0.002807384 | 1.028748 | 1.028744 | -0.0331765 | 0.8338943 | 0.8332341
27.5 | 0.002608569 | 1.027653 | 1.02765 | -0.03280032 | 0.8339001 | 0.8332548
27.6 | 0.001641066 | 1.028215 | 1.028213 | -0.03344241 | 0.8339811 | 0.8333103
27.7 | 0.002100996 | 1.027495 | 1.027493 | -0.03281329 | 0.8338782 | 0.8332324
27.8 | 0.002450525 | 1.027583 | 1.02758 | -0.03323394 | 0.8339164 | 0.8332539
27.9 | 0.001485312 | 1.028354 | 1.028353 | -0.03344705 | 0.8340151 | 0.8333441
28 | 0.002242091 | 1.027888 | 1.027885 | -0.03286518 | 0.833932 | 0.8332841
28.1 | 0.001523335 | 1.028626 | 1.028625 | -0.03310006 | 0.8339173 | 0.8332601
28.2 | 0.00326365 | 1.027783 | 1.027778 | -0.03331779 | 0.8339434 | 0.8332776
28.3 | 0.00330213 | 1.027466 | 1.02746 | -0.03286332 | 0.8339258 | 0.833278
28.4 | 0.002683697 | 1.028078 | 1.028074 | -0.03282487 | 0.8339731 | 0.8333269
28.5 | 0.001272297 | 1.028056 | 1.028055 | -0.0328851 | 0.8339207 | 0.8332721
28.6 | 0.003291136 | 1.027889 | 1.027884 | -0.03248066 | 0.8338478 | 0.833215
28.7 | 0.00241571 | 1.028078 | 1.028075 | -0.03249178 | 0.8338697 | 0.8332364
28.8 | 0.003285638 | 1.027337 | 1.027332 | -0.03209754 | 0.8338898 | 0.8332719
28.9 | 0.002334626 | 1.0288 | 1.028797 | -0.03197153 | 0.8338718 | 0.8332587
29 | 0.001928751 | 1.028215 | 1.028214 | -0.03224486 | 0.833842 | 0.8332183
29.1 | 0.003045595 | 1.027984 | 1.027979 | -0.0323074 | 0.8338861 | 0.83326
29.2 | 0.00192921 | 1.027761 | 1.027759 | -0.03219899 | 0.8338632 | 0.8332413
29.3 | 0.002358906 | 1.028294 | 1.028291 | -0.03202712 | 0.8338377 | 0.8332224
29.4 | 0.001581971 | 1.028626 | 1.028625 | -0.03221196 | 0.8338533 | 0.8332309
29.5 | 0.002185286 | 1.028226 | 1.028224 | -0.03244221 | 0.8338983 | 0.833267
29.6 | 0.003199516 | 1.027732 | 1.027727 | -0.03218371 | 0.833855 | 0.8332336
29.7 | 0.002176125 | 1.028731 | 1.028729 | -0.03214618 | 0.8338293 | 0.8332094
29.8 | 0.002646133 | 1.027923 | 1.02792 | -0.03235743 | 0.8338604 | 0.8332324
29.9 | 0.002243465 | 1.028401 | 1.028398 | -0.03232315 | 0.8338488 | 0.8332221
30 | 0.001875154 | 1.028629 | 1.028628 | -0.03251958 | 0.8339124 | 0.8332781
30.1 | 0.00127871 | 1.028529 | 1.028528 | -0.03220641 | 0.8339517 | 0.8333295
30.2 | 0.001945701 | 1.027834 | 1.027833 | -0.03213275 | 0.8338732 | 0.8332539
30.3 | 0.001816059 | 1.028501 | 1.028499 | -0.03203314 | 0.8338995 | 0.8332841
30.4 | 0.002962679 | 1.027217 | 1.027213 | -0.0318659 | 0.8338315 | 0.8332224
30.5 | 0.002514659 | 1.028882 | 1.028878 | -0.03172229 | 0.8338066 | 0.833203
30.6 | 0.00209779 | 1.028705 | 1.028703 | -0.0319201 | 0.8339213 | 0.8333101
30.7 | 0.002988791 | 1.028327 | 1.028322 | -0.03202434 | 0.8338971 | 0.8332819
30.8 | 0.002700647 | 1.028633 | 1.028629 | -0.03205955 | 0.8338844 | 0.8332679
30.9 | 0.002707518 | 1.028301 | 1.028298 | -0.03231991 | 0.8338954 | 0.8332688
31 | 0.001453704 | 1.028498 | 1.028497 | -0.03174499 | 0.8337564 | 0.8331518
31.1 | 0.002447777 | 1.028055 | 1.028052 | -0.03179456 | 0.8338353 | 0.8332289
31.2 | 0.002483967 | 1.02874 | 1.028737 | -0.03160323 | 0.8338642 | 0.8332651
31.3 | 0.002597575 | 1.028105 | 1.028101 | -0.03214525 | 0.8338117 | 0.8331918
31.4 | 0.003380007 | 1.027704 | 1.027698 | -0.03146795 | 0.8338589 | 0.8332649
31.5 | 0.001873322 | 1.027848 | 1.027846 | -0.03198867 | 0.8339232 | 0.8333094
31.6 | 0.003124388 | 1.027926 | 1.027921 | -0.03121825 | 0.8338469 | 0.8332623
31.7 | 0.002581083 | 1.028113 | 1.02811 | -0.03172553 | 0.8337965 | 0.8331928
31.8 | 0.001407894 | 1.029261 | 1.02926 | -0.03171626 | 0.8338888 | 0.8332854
31.9 | 0.001390486 | 1.028506 | 1.028505 | -0.03173711 | 0.833826 | 0.8332218