## Sheet1
Time (s) | Displacement (mm) | Force (N) | C1 True RMS (V) | C2 True RMS (V) | Raw Strain | Raw Resistance | Strain (mm/mm) | Resistance (kOhm) | Strain (mm/mm) | Resistivity (kOhm-m)
1.3 | 0.0003 | 2.2505 | 0.8373591 | 0.8336914 | 0.0001 | 11229 | 0.0001 | 4732.239 | 0.0001 | 1459.253
1.4 | 0.0172 | 3.3383 | 0.8378646 | 0.8337596 | 0.005733333 | 10033.64 | 0.1004545 | 3930.982 | 0.1004545 | 1347.406
1.5 | 0.0339 | 4.5807 | 0.8377679 | 0.8337879 | 0.0113 | 10348.84 | 0.2007048 | 3604.698 | 0.2007048 | 1390.536
1.6 | 0.0505 | 6.0032 | 0.8395823 | 0.8337066 | 0.01683333 | 7009.462 | 0.3005746 | 3567.727 | 0.3005746 | 1572.79
1.7 | 0.0673 | 7.7202 | 0.840014 | 0.833731 | 0.02243333 | 6555.25 | 0.4005188 | 3461.949 | 0.4005188 | 1780.597
1.8 | 0.0843 | 9.6268 | 0.8408104 | 0.8337249 | 0.0281 | 5812.751 | 0.5002653 | 3171.035 | 0.5002653 | 1956.51
1.9 | 0.1004 | 11.8293 | 0.8416443 | 0.8337599 | 0.03346667 | 5223.97 | 0.6003315 | 2923.05 | 0.6003315 | 2255.053
2 | 0.1171 | 14.5238 | 0.8421566 | 0.8338171 | 0.03903333 | 4939.212 | 0.7005493 | 2711.852 | 0.7005493 | 2792.293
2.1 | 0.1336 | 17.6225 | 0.8424972 | 0.8337932 | 0.04453333 | 4732.239
2.2 | 0.1501 | 21.1821 | 0.8435764 | 0.8337955 | 0.05003333 | 4211.198
2.3 | 0.1673 | 25.1975 | 0.842947 | 0.8337692 | 0.05576667 | 4487.793
2.4 | 0.1837 | 29.2093 | 0.8424184 | 0.8337409 | 0.06123333 | 4746.391
2.5 | 0.2007 | 33.5672 | 0.8438574 | 0.8337759 | 0.0669 | 4085.543
2.6 | 0.2176 | 38.1265 | 0.8431431 | 0.8338053 | 0.07253333 | 4411.141
2.7 | 0.234 | 42.4072 | 0.8442484 | 0.8337962 | 0.078 | 3940.72
2.8 | 0.2503 | 46.7925 | 0.8431275 | 0.8337994 | 0.08343333 | 4415.697
2.9 | 0.2672 | 51.1494 | 0.8450047 | 0.8338231 | 0.08906667 | 3683.803
3 | 0.2837 | 55.2073 | 0.8441065 | 0.8338216 | 0.09456667 | 4004.985
3.098 | 0.3 | 59.4524 | 0.8442279 | 0.8337683 | 0.1 | 3937.831
3.1 | 0.3003 | 59.5287 | 0.8436517 | 0.8337829 | 0.1001 | 4173.637
3.142 | 0.3033 | 60.4788 | 0.8445375 | 0.8337729 | 0.1011 | 3826.267
3.242 | 0.3037 | 58.1299 | 0.8449534 | 0.8337933 | 0.1012333 | 3690.746
3.342 | 0.3037 | 56.5656 | 0.8447232 | 0.8337435 | 0.1012333 | 3751.201
3.442 | 0.3032 | 55.4551 | 0.8439354 | 0.8337184 | 0.1010667 | 4031.099
3.542 | 0.3029 | 54.5946 | 0.8437818 | 0.8337927 | 0.1009667 | 4123.439
3.642 | 0.3027 | 53.8174 | 0.845265 | 0.8337274 | 0.1009 | 3569.749
3.742 | 0.3027 | 53.2262 | 0.8449847 | 0.8337633 | 0.1009 | 3670.471
3.842 | 0.3025 | 52.7024 | 0.8437248 | 0.8337902 | 0.1008333 | 4146.016
3.942 | 0.3021 | 52.1528 | 0.8443399 | 0.8337922 | 0.1007 | 3905.061
4.042 | 0.3017 | 51.6429 | 0.8435298 | 0.8337779 | 0.1005667 | 4223.634
4.142 | 0.3013 | 51.2135 | 0.844047 | 0.833796 | 0.1004333 | 4018.109
4.242 | 0.3011 | 50.7724 | 0.8448747 | 0.8337631 | 0.1003667 | 3706.744
4.342 | 0.3008 | 50.4095 | 0.8445488 | 0.8337158 | 0.1002667 | 3801.858
4.442 | 0.3005 | 50.0717 | 0.8437788 | 0.8337481 | 0.1001667 | 4106.111
4.542 | 0.3004 | 49.779 | 0.8439716 | 0.8336745 | 0.1001333 | 3999.547
4.642 | 0.3003 | 49.5111 | 0.8444239 | 0.8337114 | 0.1001 | 3844.62
4.742 | 0.3001 | 49.2702 | 0.8434148 | 0.8337178 | 0.1000333 | 4247.263
4.842 | 0.3001 | 49.0605 | 0.8450167 | 0.8337392 | 0.1000333 | 3652.115
4.942 | 0.3001 | 48.8548 | 0.8440447 | 0.8337075 | 0.1000333 | 3984.157
5.042 | 0.3001 | 48.6894 | 0.8439956 | 0.8337004 | 0.1000333 | 4000.41
5.1 | 0.3 | 48.5622 | 0.8444618 | 0.8337262 | 0.1 | 3836.388
5.102 | 0.3 | 48.5599 | 0.8435513 | 0.8337941 | 0.1 | 4221.427
5.122 | 0.3 | 48.5287 | 0.8440921 | 0.8336698 | 0.1 | 3951.433
5.222 | 0.3045 | 48.9626 | 0.8449216 | 0.8337449 | 0.1015 | 3685.066
5.322 | 0.3248 | 56.4676 | 0.8443319 | 0.8337635 | 0.1082667 | 3897.277
5.422 | 0.346 | 63.8648 | 0.8448319 | 0.8337476 | 0.1153333 | 3715.814
5.522 | 0.3645 | 69.1913 | 0.8444005 | 0.8336868 | 0.1215 | 3844.084
5.622 | 0.3819 | 73.6146 | 0.8461783 | 0.8336778 | 0.1273 | 3294.543
5.722 | 0.3993 | 77.6737 | 0.8447552 | 0.8336959 | 0.1331 | 3724.001
5.822 | 0.4165 | 81.1925 | 0.8451332 | 0.8337856 | 0.1388333 | 3629.771
5.922 | 0.4333 | 84.3551 | 0.8458673 | 0.833777 | 0.1444333 | 3406.729
6.022 | 0.4501 | 87.4404 | 0.8435949 | 0.8337869 | 0.1500333 | 4199.52
6.122 | 0.4672 | 90.1043 | 0.8456533 | 0.8338043 | 0.1557333 | 3476.225
6.222 | 0.4836 | 92.5739 | 0.8457703 | 0.8337686 | 0.1612 | 3431.854
6.322 | 0.5004 | 94.9081 | 0.8454216 | 0.8338415 | 0.1668 | 3557.111
6.422 | 0.5169 | 96.8764 | 0.8447646 | 0.8337809 | 0.1723 | 3749.988
6.522 | 0.5333 | 98.7492 | 0.8450582 | 0.8337986 | 0.1777667 | 3658.168
6.622 | 0.5503 | 100.646 | 0.8451838 | 0.8337298 | 0.1834333 | 3595.79
6.722 | 0.5669 | 102.3227 | 0.845538 | 0.8337676 | 0.1889667 | 3499.268
6.822 | 0.5836 | 103.9028 | 0.8459738 | 0.833782 | 0.1945333 | 3378.391
6.92 | 0.6001 | 105.6011 | 0.8454135 | 0.8338476 | 0.2000333 | 3561.527
6.922 | 0.6005 | 105.6318 | 0.8454533 | 0.8337673 | 0.2001667 | 3524.59
6.95 | 0.6032 | 105.9035 | 0.8454573 | 0.8338673 | 0.2010667 | 3554.187
7.05 | 0.6041 | 102.6518 | 0.8452745 | 0.8337505 | 0.2013667 | 3574.054
7.15 | 0.6041 | 100.2129 | 0.8449343 | 0.8338254 | 0.2013667 | 3707.92
7.25 | 0.6036 | 98.4704 | 0.8439435 | 0.8337751 | 0.2012 | 4050.608
7.35 | 0.6032 | 97.0804 | 0.8446249 | 0.8338191 | 0.2010667 | 3811.905
7.45 | 0.6031 | 95.8668 | 0.845246 | 0.8337321 | 0.2010333 | 3577.09
7.55 | 0.6025 | 94.8085 | 0.8451717 | 0.8338088 | 0.2008333 | 3624.964
7.65 | 0.6017 | 93.8655 | 0.8450631 | 0.8337162 | 0.2005667 | 3629.688
7.75 | 0.6012 | 93.0366 | 0.8465178 | 0.8337275 | 0.2004 | 3220.098
7.85 | 0.6011 | 92.298 | 0.8457086 | 0.8337564 | 0.2003667 | 3446.039
7.95 | 0.6007 | 91.635 | 0.8444376 | 0.8337312 | 0.2002333 | 3846.887
8.05 | 0.6005 | 91.0746 | 0.8460852 | 0.8337399 | 0.2001667 | 3336.22
8.15 | 0.6005 | 90.6127 | 0.8455084 | 0.833729 | 0.2001667 | 3496.457
8.25 | 0.6005 | 90.1328 | 0.8453371 | 0.8338105 | 0.2001667 | 3573.507
8.35 | 0.6005 | 89.7269 | 0.8447324 | 0.8337228 | 0.2001667 | 3740.91
8.45 | 0.6005 | 89.3362 | 0.8451683 | 0.8338422 | 0.2001667 | 3636.892
8.55 | 0.6005 | 88.9649 | 0.8455138 | 0.8337624 | 0.2001667 | 3504.941
8.65 | 0.6005 | 88.6072 | 0.8452768 | 0.8337478 | 0.2001667 | 3572.475
8.75 | 0.6004 | 88.2752 | 0.8456933 | 0.8337392 | 0.2001333 | 3445.401
8.85 | 0.6004 | 87.9577 | 0.8445691 | 0.8337564 | 0.2001333 | 3809.168
8.922 | 0.6004 | 87.7511 | 0.8459287 | 0.8338163 | 0.2001333 | 3400.69
8.924 | 0.6004 | 87.746 | 0.846029 | 0.8338119 | 0.2001333 | 3371.531
8.962 | 0.6004 | 87.6181 | 0.8450802 | 0.8337867 | 0.2001333 | 3647.15
9.062 | 0.6048 | 87.8404 | 0.8455574 | 0.8337872 | 0.2016 | 3499.418
9.162 | 0.6251 | 93.7454 | 0.8446241 | 0.8338406 | 0.2083667 | 3819.868
9.262 | 0.6456 | 98.9568 | 0.844939 | 0.8338005 | 0.2152 | 3697.988
9.362 | 0.6641 | 102.6595 | 0.8455093 | 0.8337839 | 0.2213667 | 3512.773
9.462 | 0.682 | 105.8074 | 0.8465019 | 0.8338139 | 0.2273333 | 3246.403
9.562 | 0.6996 | 108.4985 | 0.8459154 | 0.8338326 | 0.2332 | 3409.097
9.662 | 0.7164 | 110.7621 | 0.8449873 | 0.8339206 | 0.2388 | 3722.489
9.762 | 0.7336 | 113.092 | 0.844844 | 0.8338084 | 0.2445333 | 3732.475
9.862 | 0.7505 | 115.2186 | 0.8453439 | 0.8338383 | 0.2501667 | 3580.151
9.962 | 0.7669 | 116.9779 | 0.8458903 | 0.8338185 | 0.2556333 | 3412.126
10.062 | 0.7833 | 118.848 | 0.8456973 | 0.8337969 | 0.2611 | 3461.193
10.162 | 0.8003 | 120.7864 | 0.8446518 | 0.8337933 | 0.2667667 | 3793.276
10.262 | 0.8168 | 122.5372 | 0.8455363 | 0.8339075 | 0.2722667 | 3542.485
10.362 | 0.8335 | 124.5639 | 0.8462183 | 0.8338441 | 0.2778333 | 3328.844
10.462 | 0.8505 | 126.3673 | 0.8452075 | 0.8338399 | 0.2835 | 3623.591
10.562 | 0.8671 | 128.1615 | 0.8454127 | 0.8338665 | 0.2890333 | 3567.67
10.662 | 0.8839 | 130.1943 | 0.8458552 | 0.8338151 | 0.2946333 | 3421.125
10.76 | 0.9001 | 131.8804 | 0.8459547 | 0.8338725 | 0.3000333 | 3409.427
10.762 | 0.9004 | 131.9194 | 0.8456808 | 0.8339469 | 0.3001333 | 3510.95
10.79 | 0.9032 | 132.3343 | 0.84583 | 0.8338079 | 0.3010667 | 3426.201
10.89 | 0.9041 | 128.9619 | 0.8454774 | 0.8338464 | 0.3013667 | 3541.56
10.99 | 0.9041 | 126.3556 | 0.8460509 | 0.83393 | 0.3013667 | 3398.77
11.09 | 0.9039 | 124.4915 | 0.8453275 | 0.8338879 | 0.3013 | 3601.006
11.19 | 0.9035 | 122.9404 | 0.8458573 | 0.833824 | 0.3011667 | 3423.062
11.29 | 0.9031 | 121.6237 | 0.8435036 | 0.8338091 | 0.3010333 | 4248.811
11.39 | 0.9025 | 120.4236 | 0.8447618 | 0.8338877 | 0.3008333 | 3788.259
11.49 | 0.902 | 119.3742 | 0.8459998 | 0.833823 | 0.3006667 | 3382.737
11.59 | 0.9015 | 118.5564 | 0.845297 | 0.8338194 | 0.3005 | 3588.769
11.69 | 0.9013 | 117.832 | 0.8440095 | 0.833817 | 0.3004333 | 4041.239
11.79 | 0.9013 | 117.1565 | 0.8454707 | 0.8338667 | 0.3004333 | 3549.882
11.89 | 0.9012 | 116.5447 | 0.8469081 | 0.8338148 | 0.3004 | 3145.926
11.99 | 0.9011 | 115.939 | 0.8444356 | 0.8338542 | 0.3003667 | 3892.889
12.09 | 0.9009 | 115.3598 | 0.8450802 | 0.8337432 | 0.3003 | 3632.979
12.19 | 0.9007 | 114.8006 | 0.846111 | 0.8338426 | 0.3002333 | 3357.55
12.29 | 0.9005 | 114.2748 | 0.8453277 | 0.8338607 | 0.3001667 | 3592.298
12.39 | 0.9004 | 113.8276 | 0.8457724 | 0.8338536 | 0.3001333 | 3456.089
12.49 | 0.9003 | 113.3927 | 0.8457182 | 0.8337856 | 0.3001 | 3451.802
12.59 | 0.9001 | 113.0056 | 0.8455859 | 0.8337574 | 0.3000333 | 3482.057
12.69 | 0.9001 | 112.6238 | 0.845715 | 0.8338248 | 0.3000333 | 3464.283
12.762 | 0.9 | 112.3772 | 0.8457573 | 0.8337991 | 0.3 | 3444.483
12.764 | 0.9 | 112.3685 | 0.8452579 | 0.8337496 | 0.3 | 3578.919
12.802 | 0.9 | 112.2282 | 0.8456056 | 0.8337183 | 0.3 | 3464.669
12.902 | 0.9045 | 112.4533 | 0.847035 | 0.8338124 | 0.3015 | 3115.143
13.002 | 0.9244 | 118.769 | 0.8460119 | 0.8338644 | 0.3081333 | 3391.065
13.102 | 0.9452 | 124.9585 | 0.8457288 | 0.8338078 | 0.3150667 | 3455.269
13.202 | 0.9641 | 129.5833 | 0.8456732 | 0.8337718 | 0.3213667 | 3460.791
13.302 | 0.9821 | 133.464 | 0.8437215 | 0.8337971 | 0.3273667 | 4150.329
13.402 | 0.9997 | 136.8031 | 0.8451574 | 0.8337716 | 0.3332333 | 3617.492
13.502 | 1.0165 | 139.9933 | 0.8454569 | 0.8338465 | 0.3388333 | 3547.841
13.602 | 1.0335 | 143.0904 | 0.8452145 | 0.8338818 | 0.3445 | 3634.922
13.702 | 1.05 | 145.8109 | 0.8461495 | 0.8339062 | 0.35 | 3364.684
13.802 | 1.0665 | 148.6433 | 0.8463332 | 0.8338387 | 0.3555 | 3296.801
13.902 | 1.0835 | 151.5975 | 0.8446634 | 0.833927 | 0.3611667 | 3837.06
14.002 | 1.1001 | 154.4157 | 0.8452392 | 0.8338115 | 0.3667 | 3604.409
14.102 | 1.1168 | 157.1883 | 0.8458073 | 0.8338934 | 0.3722667 | 3457.669
14.202 | 1.1337 | 160.2189 | 0.8458043 | 0.8338248 | 0.3779 | 3438.432
14.302 | 1.1507 | 163.1056 | 0.8474148 | 0.8339409 | 0.3835667 | 3057.516
14.402 | 1.1668 | 165.9333 | 0.8461539 | 0.8338411 | 0.3889333 | 3345.454
14.502 | 1.1836 | 168.9765 | 0.8441485 | 0.8338386 | 0.3945333 | 3995.318
14.602 | 1.2001 | 171.8481 | 0.8463007 | 0.8339769 | 0.4000333 | 3343.008
14.604 | 1.2004 | 171.9139 | 0.846373 | 0.8338601 | 0.4001333 | 3292.015
14.632 | 1.2032 | 172.6657 | 0.845259 | 0.8338211 | 0.4010667 | 3601.267
14.732 | 1.2041 | 168.611 | 0.8460406 | 0.8337696 | 0.4013667 | 3356.557
14.832 | 1.2041 | 165.2915 | 0.844923 | 0.8338057 | 0.4013667 | 3705.04
14.932 | 1.2039 | 162.9439 | 0.8457941 | 0.833868 | 0.4013 | 3454.044
15.032 | 1.2037 | 161.0582 | 0.8459851 | 0.8338286 | 0.4012333 | 3388.407
15.132 | 1.2033 | 159.4777 | 0.8467295 | 0.8338809 | 0.4011 | 3206.067
15.232 | 1.2031 | 158.0527 | 0.8463733 | 0.8339082 | 0.4010333 | 3304.827
15.332 | 1.2025 | 156.7365 | 0.8439396 | 0.8338278 | 0.4008333 | 4073.574
15.432 | 1.202 | 155.5269 | 0.8453858 | 0.8337995 | 0.4006667 | 3555.027
15.532 | 1.2016 | 154.5043 | 0.8463304 | 0.8338162 | 0.4005333 | 3291.491
15.632 | 1.2012 | 153.5334 | 0.845678 | 0.8338742 | 0.4004 | 3489.845
15.732 | 1.2009 | 152.6424 | 0.8457766 | 0.8338146 | 0.4003 | 3443.44
15.832 | 1.2007 | 151.8392 | 0.845378 | 0.8338589 | 0.4002333 | 3576.023
15.932 | 1.2004 | 151.1385 | 0.846234 | 0.8339138 | 0.4001333 | 3343.716
16.032 | 1.2003 | 150.4731 | 0.846169 | 0.8338555 | 0.4001 | 3345.302
16.132 | 1.2001 | 149.8846 | 0.8455268 | 0.8338319 | 0.4000333 | 3522.17
16.232 | 1.2001 | 149.3319 | 0.8454669 | 0.833829 | 0.4000333 | 3539.391
16.332 | 1.2001 | 148.8439 | 0.8458298 | 0.8338566 | 0.4000333 | 3440.386
16.432 | 1.2 | 148.3548 | 0.8453392 | 0.8338236 | 0.4 | 3576.964
16.532 | 1.2 | 147.8822 | 0.8461764 | 0.8338105 | 0.4 | 3330.967
16.604 | 1.2 | 147.5619 | 0.8457618 | 0.8338064 | 0.4 | 3445.309
16.606 | 1.2 | 147.5543 | 0.8454179 | 0.8338068 | 0.4 | 3547.489
16.642 | 1.2 | 147.3941 | 0.8449887 | 0.8338253 | 0.4 | 3689.816
16.742 | 1.2045 | 147.7427 | 0.8453459 | 0.8338004 | 0.4015 | 3567.58
16.842 | 1.224 | 156.4722 | 0.8458612 | 0.8338882 | 0.408 | 3440.559
16.942 | 1.2449 | 165.35 | 0.8462589 | 0.8337846 | 0.4149667 | 3301.89
17.042 | 1.2643 | 172.3822 | 0.8456782 | 0.833856 | 0.4214333 | 3484.334
17.142 | 1.2825 | 178.2293 | 0.8472721 | 0.833816 | 0.4275 | 3061.095
17.242 | 1.2996 | 183.29 | 0.8456071 | 0.8339085 | 0.4332 | 3521.374
17.342 | 1.3163 | 188.2178 | 0.8460777 | 0.8338016 | 0.4387667 | 3355.295
17.442 | 1.3333 | 193.1182 | 0.8456622 | 0.8338235 | 0.4444333 | 3479.343
17.542 | 1.3499 | 197.5925 | 0.8460708 | 0.8337982 | 0.4499667 | 3356.224
17.642 | 1.3668 | 202.7476 | 0.8475628 | 0.8338253 | 0.4556 | 2998.431
17.742 | 1.3837 | 207.5721 | 0.8469255 | 0.833787 | 0.4612333 | 3135.002
17.842 | 1.4003 | 212.4527 | 0.8465256 | 0.8338221 | 0.4667667 | 3242.498
17.942 | 1.4172 | 217.8025 | 0.8457095 | 0.8338194 | 0.4724 | 3464.269
18.042 | 1.4337 | 222.707 | 0.8468144 | 0.8337957 | 0.4779 | 3163.87
18.142 | 1.45 | 227.6961 | 0.8458626 | 0.8337739 | 0.4833333 | 3407.175
18.242 | 1.4668 | 233.2805 | 0.845304 | 0.8337903 | 0.4889333 | 3577.415
18.342 | 1.4836 | 238.7341 | 0.8464873 | 0.8338692 | 0.4945333 | 3264.603
18.442 | 1.5001 | 244.371 | 0.8457133 | 0.8338127 | 0.5000333 | 3461.19
18.444 | 1.5004 | 244.4834 | 0.8483874 | 0.8338761 | 0.5001333 | 2838.715
18.472 | 1.5031 | 245.773 | 0.8472659 | 0.8338486 | 0.5010333 | 3070.065
18.572 | 1.504 | 239.9339 | 0.8452313 | 0.833827 | 0.5013333 | 3611.9
18.672 | 1.504 | 235.0215 | 0.8471064 | 0.8338286 | 0.5013333 | 3102.244
18.772 | 1.5036 | 231.5737 | 0.8483095 | 0.8337998 | 0.5012 | 2838.756
18.872 | 1.5033 | 228.7493 | 0.8470778 | 0.833879 | 0.5011 | 3121.017
18.972 | 1.5033 | 226.4418 | 0.8457112 | 0.8338029 | 0.5011 | 3458.932
19.072 | 1.5032 | 224.4904 | 0.846986 | 0.8338312 | 0.5010667 | 3131.267
19.172 | 1.5028 | 222.6558 | 0.8470402 | 0.8338903 | 0.5009333 | 3132.65
19.272 | 1.5023 | 220.8846 | 0.8468136 | 0.8338122 | 0.5007667 | 3168.154
19.372 | 1.5019 | 219.2646 | 0.8460934 | 0.8337828 | 0.5006333 | 3345.809
19.472 | 1.5013 | 217.815 | 0.8468416 | 0.8338684 | 0.5004333 | 3175.243
19.572 | 1.5005 | 216.6761 | 0.847327 | 0.8338724 | 0.5001667 | 3061.662
19.672 | 1.5005 | 215.6942 | 0.8483373 | 0.8337701 | 0.5001667 | 2827.472
19.772 | 1.5005 | 214.7523 | 0.845588 | 0.8338393 | 0.5001667 | 3506.076
19.872 | 1.5004 | 213.8095 | 0.8463296 | 0.8337833 | 0.5001333 | 3282.96
19.972 | 1.5003 | 212.9434 | 0.8465648 | 0.8338382 | 0.5001 | 3236.648
20.072 | 1.5003 | 212.144 | 0.8451401 | 0.8338731 | 0.5001 | 3656.085
20.172 | 1.5001 | 211.3425 | 0.8470604 | 0.8337845 | 0.5000333 | 3102.53
20.272 | 1.5001 | 210.6507 | 0.8472731 | 0.8337498 | 0.5000333 | 3045.662
20.372 | 1.5001 | 209.9972 | 0.8475056 | 0.8337828 | 0.5000333 | 3001.494
20.444 | 1.5001 | 209.5499 | 0.8485008 | 0.8338177 | 0.5000333 | 2805.31
20.446 | 1.5001 | 209.5369 | 0.8473344 | 0.833739 | 0.5000333 | 3029.442
20.48 | 1.5001 | 209.3247 | 0.8471996 | 0.8337295 | 0.5000333 | 3057.605
20.58 | 1.5044 | 209.8661 | 0.8469787 | 0.83374 | 0.5014667 | 3111.08
20.68 | 1.5244 | 224.7133 | 0.8468908 | 0.8337778 | 0.5081333 | 3141.032
20.78 | 1.5455 | 240.2494 | 0.8465101 | 0.8338883 | 0.5151667 | 3263.709
20.88 | 1.5644 | 251.9696 | 0.847298 | 0.8337697 | 0.5214667 | 3044.595
20.98 | 1.5819 | 261.8953 | 0.8465755 | 0.8337832 | 0.5273 | 3219.798
21.08 | 1.5991 | 271.6418 | 0.8478227 | 0.8337405 | 0.5330333 | 2924.741
21.18 | 1.6164 | 281.4753 | 0.8461473 | 0.833752 | 0.5388 | 3322.82
21.28 | 1.6332 | 290.5539 | 0.8462375 | 0.8337423 | 0.5444 | 3296.236
21.38 | 1.65 | 299.9071 | 0.8469182 | 0.8337898 | 0.55 | 3137.414
21.48 | 1.6669 | 309.7996 | 0.8481674 | 0.8337759 | 0.5556333 | 2861.985
21.58 | 1.684 | 319.5054 | 0.8473941 | 0.8338125 | 0.5613333 | 3032.803
21.68 | 1.7001 | 329.1212 | 0.848896 | 0.8337561 | 0.5667 | 2720.467
21.78 | 1.7167 | 339.5577 | 0.8475221 | 0.8337528 | 0.5722333 | 2991.262
21.88 | 1.7333 | 349.7496 | 0.8479012 | 0.8337641 | 0.5777667 | 2913.448
21.98 | 1.7499 | 361.1916 | 0.84717 | 0.8337002 | 0.5833 | 3057.561
22.08 | 1.7671 | 373.3505 | 0.846419 | 0.8337174 | 0.5890333 | 3242.562
22.18 | 1.7835 | 384.654 | 0.8479491 | 0.8337456 | 0.5945 | 2899.79
22.28 | 1.8003 | 397.7398 | 0.8470942 | 0.8337516 | 0.6001 | 3086.9
22.282 | 1.8005 | 397.9863 | 0.8487167 | 0.8337243 | 0.6001667 | 2747.11
22.322 | 1.8036 | 401.1674 | 0.8473081 | 0.8337306 | 0.6012 | 3033.423
22.422 | 1.804 | 389.8108 | 0.8465375 | 0.8337515 | 0.6013333 | 3221.293
22.522 | 1.8037 | 381.6313 | 0.847321 | 0.8338239 | 0.6012333 | 3051.818
22.622 | 1.8037 | 376.0731 | 0.8470736 | 0.8337945 | 0.6012333 | 3101.824
22.722 | 1.8035 | 371.1623 | 0.8474219 | 0.8337908 | 0.6011667 | 3021.707
22.822 | 1.8035 | 367.2554 | 0.8477253 | 0.8337722 | 0.6011667 | 2951.916
22.922 | 1.8032 | 363.9115 | 0.8463634 | 0.8337697 | 0.6010667 | 3270.537
23.022 | 1.8028 | 360.6285 | 0.8461858 | 0.8337462 | 0.6009333 | 3310.985
23.122 | 1.8024 | 357.526 | 0.8478261 | 0.833712 | 0.6008 | 2918.03
23.222 | 1.8019 | 354.6539 | 0.8477938 | 0.8337123 | 0.6006333 | 2924.788
23.322 | 1.8013 | 352.0977 | 0.8493005 | 0.8337239 | 0.6004333 | 2644.093
23.422 | 1.8011 | 349.7769 | 0.8478482 | 0.8337391 | 0.6003667 | 2919.145
23.522 | 1.8007 | 347.7327 | 0.8472104 | 0.8338572 | 0.6002333 | 3084.838
23.622 | 1.8005 | 345.884 | 0.8478531 | 0.8337533 | 0.6001667 | 2921.121
23.722 | 1.8003 | 344.2827 | 0.8473531 | 0.8337068 | 0.6001 | 3018.036
23.822 | 1.8001 | 342.8124 | 0.8494512 | 0.8337392 | 0.6000333 | 2621.364
23.922 | 1.8001 | 341.4526 | 0.8476656 | 0.8337048 | 0.6000333 | 2950.058
24.022 | 1.8 | 340.1814 | 0.8477697 | 0.8337178 | 0.6 | 2930.95
24.122 | 1.8 | 339.012 | 0.8470954 | 0.8337842 | 0.6 | 3094.298
24.222 | 1.8 | 337.9231 | 0.8484078 | 0.8337807 | 0.6 | 2815.938
24.282 | 1.8 | 337.3214 | 0.8485367 | 0.8337697 | 0.6 | 2789.216
24.284 | 1.8 | 337.3012 | 0.849451 | 0.8337153 | 0.6 | 2617.328
24.338 | 1.8 | 336.749 | 0.8483579 | 0.8338146 | 0.6 | 2832.259
24.438 | 1.8041 | 337.9993 | 0.8490016 | 0.8338476 | 0.6013667 | 2718.216
24.538 | 1.8243 | 367.2694 | 0.8488815 | 0.8337396 | 0.6081 | 2720.055
24.638 | 1.8448 | 398.2656 | 0.848965 | 0.8337238 | 0.6149333 | 2702.272
24.738 | 1.8639 | 423.4226 | 0.8491889 | 0.8337237 | 0.6213 | 2663.145
24.838 | 1.8816 | 445.4831 | 0.8494182 | 0.8337781 | 0.6272 | 2633.521
24.938 | 1.8991 | 467.5816 | 0.8478901 | 0.8338055 | 0.6330333 | 2924.466
25.038 | 1.9163 | 488.3639 | 0.8501509 | 0.8337723 | 0.6387667 | 2514.779
25.138 | 1.9329 | 508.9995 | 0.8493703 | 0.8337678 | 0.6443 | 2639.844
25.238 | 1.9501 | 532.0406 | 0.8484295 | 0.833811 | 0.6500333 | 2817.678
25.338 | 1.9669 | 553.7039 | 0.8494129 | 0.8337435 | 0.6556333 | 2628.503
25.438 | 1.9828 | 575.301 | 0.8493528 | 0.8338022 | 0.6609333 | 2648.766
25.538 | 1.9999 | 599.9066 | 0.8492365 | 0.8338815 | 0.6666333 | 2682.755
25.638 | 2.0165 | 624.3099 | 0.8488122 | 0.8338294 | 0.6721667 | 2749.233
25.738 | 2.0331 | 650.4865 | 0.848998 | 0.8337419 | 0.6777 | 2699.694
25.838 | 2.05 | 678.3172 | 0.8487574 | 0.8337563 | 0.6833333 | 2745.634
25.938 | 2.0669 | 706.6318 | 0.8499111 | 0.8338171 | 0.6889667 | 2559.368
26.038 | 2.0835 | 736.5325 | 0.8481296 | 0.8338662 | 0.6945 | 2888.02
26.138 | 2.1 | 767.8497 | 0.8497021 | 0.833783 | 0.7 | 2587.383
26.14 | 2.1003 | 768.4466 | 0.8491046 | 0.8338329 | 0.7001 | 2697.217
26.18 | 2.1029 | 776.3604 | 0.8499796 | 0.8338622 | 0.7009667 | 2555.793
26.28 | 2.1033 | 757.6423 | 0.8487318 | 0.8338084 | 0.7011 | 2760.104
26.38 | 2.1033 | 742.5993 | 0.8484887 | 0.8337947 | 0.7011 | 2803.153
26.48 | 2.1033 | 731.6156 | 0.8489286 | 0.8338172 | 0.7011 | 2725.789
26.58 | 2.1028 | 722.7706 | 0.8491719 | 0.8338596 | 0.7009333 | 2690.168
26.68 | 2.1029 | 715.1575 | 0.848288 | 0.8338221 | 0.7009667 | 2847.436
26.78 | 2.1025 | 708.3691 | 0.848344 | 0.8338659 | 0.7008333 | 2845.186
26.88 | 2.1021 | 702.3127 | 0.8497223 | 0.8338799 | 0.7007 | 2600.226
26.98 | 2.1021 | 697.4705 | 0.8497382 | 0.8337724 | 0.7007 | 2579.77
27.08 | 2.1021 | 693.083 | 0.8491664 | 0.8338117 | 0.7007 | 2682.592
27.18 | 2.102 | 689.0505 | 0.8495302 | 0.8338992 | 0.7006667 | 2635.441
27.28 | 2.1019 | 685.2705 | 0.849132 | 0.8338139 | 0.7006333 | 2689.011
27.38 | 2.1016 | 681.1006 | 0.8504272 | 0.8338367 | 0.7005333 | 2482.833
27.48 | 2.1013 | 677.2069 | 0.8490316 | 0.8338109 | 0.7004333 | 2706.194
27.58 | 2.1011 | 673.6721 | 0.8495844 | 0.8338435 | 0.7003667 | 2616.877
27.68 | 2.1008 | 670.366 | 0.8479725 | 0.8338742 | 0.7002667 | 2921.885
27.78 | 2.1005 | 667.3449 | 0.8476673 | 0.8337888 | 0.7001667 | 2967.84
27.88 | 2.1004 | 664.6123 | 0.847415 | 0.833726 | 0.7001333 | 3008.683
27.98 | 2.1003 | 662.0668 | 0.8489766 | 0.8337724 | 0.7001 | 2709.016
28.08 | 2.1003 | 659.7395 | 0.8492859 | 0.8337814 | 0.7001 | 2656.575
28.14 | 2.1001 | 658.4337 | 0.8496722 | 0.8338498 | 0.7000333 | 2603.415

## Instron
Time (s) | Displacement (mm) | Force (N)
0 | -0.2163 | -3.2375
0.1 | -0.2067 | -3.122
0.2 | -0.1863 | -2.8277
0.3 | -0.168 | -2.4976
0.4 | -0.1508 | -2.227
0.5 | -0.1336 | -1.916
0.6 | -0.1165 | -1.573
0.7 | -0.0997 | -1.2233
0.8 | -0.0829 | -0.7909
0.9 | -0.0659 | -0.3233
1 | -0.0495 | 0.1905
1.1 | -0.0327 | 0.833
1.2 | -0.0163 | 1.4791
1.3 | 0.0003 | 2.2505
1.4 | 0.0172 | 3.3383
1.5 | 0.0339 | 4.5807
1.6 | 0.0505 | 6.0032
1.7 | 0.0673 | 7.7202
1.8 | 0.0843 | 9.6268
1.9 | 0.1004 | 11.8293
2 | 0.1171 | 14.5238
2.1 | 0.1336 | 17.6225
2.2 | 0.1501 | 21.1821
2.3 | 0.1673 | 25.1975
2.4 | 0.1837 | 29.2093
2.5 | 0.2007 | 33.5672
2.6 | 0.2176 | 38.1265
2.7 | 0.234 | 42.4072
2.8 | 0.2503 | 46.7925
2.9 | 0.2672 | 51.1494
3 | 0.2837 | 55.2073
3.098 | 0.3 | 59.4524
3.1 | 0.3003 | 59.5287
3.142 | 0.3033 | 60.4788
3.242 | 0.3037 | 58.1299
3.342 | 0.3037 | 56.5656
3.442 | 0.3032 | 55.4551
3.542 | 0.3029 | 54.5946
3.642 | 0.3027 | 53.8174
3.742 | 0.3027 | 53.2262
3.842 | 0.3025 | 52.7024
3.942 | 0.3021 | 52.1528
4.042 | 0.3017 | 51.6429
4.142 | 0.3013 | 51.2135
4.242 | 0.3011 | 50.7724
4.342 | 0.3008 | 50.4095
4.442 | 0.3005 | 50.0717
4.542 | 0.3004 | 49.779
4.642 | 0.3003 | 49.5111
4.742 | 0.3001 | 49.2702
4.842 | 0.3001 | 49.0605
4.942 | 0.3001 | 48.8548
5.042 | 0.3001 | 48.6894
5.1 | 0.3 | 48.5622
5.102 | 0.3 | 48.5599
5.122 | 0.3 | 48.5287
5.222 | 0.3045 | 48.9626
5.322 | 0.3248 | 56.4676
5.422 | 0.346 | 63.8648
5.522 | 0.3645 | 69.1913
5.622 | 0.3819 | 73.6146
5.722 | 0.3993 | 77.6737
5.822 | 0.4165 | 81.1925
5.922 | 0.4333 | 84.3551
6.022 | 0.4501 | 87.4404
6.122 | 0.4672 | 90.1043
6.222 | 0.4836 | 92.5739
6.322 | 0.5004 | 94.9081
6.422 | 0.5169 | 96.8764
6.522 | 0.5333 | 98.7492
6.622 | 0.5503 | 100.646
6.722 | 0.5669 | 102.3227
6.822 | 0.5836 | 103.9028
6.92 | 0.6001 | 105.6011
6.922 | 0.6005 | 105.6318
6.95 | 0.6032 | 105.9035
7.05 | 0.6041 | 102.6518
7.15 | 0.6041 | 100.2129
7.25 | 0.6036 | 98.4704
7.35 | 0.6032 | 97.0804
7.45 | 0.6031 | 95.8668
7.55 | 0.6025 | 94.8085
7.65 | 0.6017 | 93.8655
7.75 | 0.6012 | 93.0366
7.85 | 0.6011 | 92.298
7.95 | 0.6007 | 91.635
8.05 | 0.6005 | 91.0746
8.15 | 0.6005 | 90.6127
8.25 | 0.6005 | 90.1328
8.35 | 0.6005 | 89.7269
8.45 | 0.6005 | 89.3362
8.55 | 0.6005 | 88.9649
8.65 | 0.6005 | 88.6072
8.75 | 0.6004 | 88.2752
8.85 | 0.6004 | 87.9577
8.922 | 0.6004 | 87.7511
8.924 | 0.6004 | 87.746
8.962 | 0.6004 | 87.6181
9.062 | 0.6048 | 87.8404
9.162 | 0.6251 | 93.7454
9.262 | 0.6456 | 98.9568
9.362 | 0.6641 | 102.6595
9.462 | 0.682 | 105.8074
9.562 | 0.6996 | 108.4985
9.662 | 0.7164 | 110.7621
9.762 | 0.7336 | 113.092
9.862 | 0.7505 | 115.2186
9.962 | 0.7669 | 116.9779
10.062 | 0.7833 | 118.848
10.162 | 0.8003 | 120.7864
10.262 | 0.8168 | 122.5372
10.362 | 0.8335 | 124.5639
10.462 | 0.8505 | 126.3673
10.562 | 0.8671 | 128.1615
10.662 | 0.8839 | 130.1943
10.76 | 0.9001 | 131.8804
10.762 | 0.9004 | 131.9194
10.79 | 0.9032 | 132.3343
10.89 | 0.9041 | 128.9619
10.99 | 0.9041 | 126.3556
11.09 | 0.9039 | 124.4915
11.19 | 0.9035 | 122.9404
11.29 | 0.9031 | 121.6237
11.39 | 0.9025 | 120.4236
11.49 | 0.902 | 119.3742
11.59 | 0.9015 | 118.5564
11.69 | 0.9013 | 117.832
11.79 | 0.9013 | 117.1565
11.89 | 0.9012 | 116.5447
11.99 | 0.9011 | 115.939
12.09 | 0.9009 | 115.3598
12.19 | 0.9007 | 114.8006
12.29 | 0.9005 | 114.2748
12.39 | 0.9004 | 113.8276
12.49 | 0.9003 | 113.3927
12.59 | 0.9001 | 113.0056
12.69 | 0.9001 | 112.6238
12.762 | 0.9 | 112.3772
12.764 | 0.9 | 112.3685
12.802 | 0.9 | 112.2282
12.902 | 0.9045 | 112.4533
13.002 | 0.9244 | 118.769
13.102 | 0.9452 | 124.9585
13.202 | 0.9641 | 129.5833
13.302 | 0.9821 | 133.464
13.402 | 0.9997 | 136.8031
13.502 | 1.0165 | 139.9933
13.602 | 1.0335 | 143.0904
13.702 | 1.05 | 145.8109
13.802 | 1.0665 | 148.6433
13.902 | 1.0835 | 151.5975
14.002 | 1.1001 | 154.4157
14.102 | 1.1168 | 157.1883
14.202 | 1.1337 | 160.2189
14.302 | 1.1507 | 163.1056
14.402 | 1.1668 | 165.9333
14.502 | 1.1836 | 168.9765
14.602 | 1.2001 | 171.8481
14.604 | 1.2004 | 171.9139
14.632 | 1.2032 | 172.6657
14.732 | 1.2041 | 168.611
14.832 | 1.2041 | 165.2915
14.932 | 1.2039 | 162.9439
15.032 | 1.2037 | 161.0582
15.132 | 1.2033 | 159.4777
15.232 | 1.2031 | 158.0527
15.332 | 1.2025 | 156.7365
15.432 | 1.202 | 155.5269
15.532 | 1.2016 | 154.5043
15.632 | 1.2012 | 153.5334
15.732 | 1.2009 | 152.6424
15.832 | 1.2007 | 151.8392
15.932 | 1.2004 | 151.1385
16.032 | 1.2003 | 150.4731
16.132 | 1.2001 | 149.8846
16.232 | 1.2001 | 149.3319
16.332 | 1.2001 | 148.8439
16.432 | 1.2 | 148.3548
16.532 | 1.2 | 147.8822
16.604 | 1.2 | 147.5619
16.606 | 1.2 | 147.5543
16.642 | 1.2 | 147.3941
16.742 | 1.2045 | 147.7427
16.842 | 1.224 | 156.4722
16.942 | 1.2449 | 165.35
17.042 | 1.2643 | 172.3822
17.142 | 1.2825 | 178.2293
17.242 | 1.2996 | 183.29
17.342 | 1.3163 | 188.2178
17.442 | 1.3333 | 193.1182
17.542 | 1.3499 | 197.5925
17.642 | 1.3668 | 202.7476
17.742 | 1.3837 | 207.5721
17.842 | 1.4003 | 212.4527
17.942 | 1.4172 | 217.8025
18.042 | 1.4337 | 222.707
18.142 | 1.45 | 227.6961
18.242 | 1.4668 | 233.2805
18.342 | 1.4836 | 238.7341
18.442 | 1.5001 | 244.371
18.444 | 1.5004 | 244.4834
18.472 | 1.5031 | 245.773
18.572 | 1.504 | 239.9339
18.672 | 1.504 | 235.0215
18.772 | 1.5036 | 231.5737
18.872 | 1.5033 | 228.7493
18.972 | 1.5033 | 226.4418
19.072 | 1.5032 | 224.4904
19.172 | 1.5028 | 222.6558
19.272 | 1.5023 | 220.8846
19.372 | 1.5019 | 219.2646
19.472 | 1.5013 | 217.815
19.572 | 1.5005 | 216.6761
19.672 | 1.5005 | 215.6942
19.772 | 1.5005 | 214.7523
19.872 | 1.5004 | 213.8095
19.972 | 1.5003 | 212.9434
20.072 | 1.5003 | 212.144
20.172 | 1.5001 | 211.3425
20.272 | 1.5001 | 210.6507
20.372 | 1.5001 | 209.9972
20.444 | 1.5001 | 209.5499
20.446 | 1.5001 | 209.5369
20.48 | 1.5001 | 209.3247
20.58 | 1.5044 | 209.8661
20.68 | 1.5244 | 224.7133
20.78 | 1.5455 | 240.2494
20.88 | 1.5644 | 251.9696
20.98 | 1.5819 | 261.8953
21.08 | 1.5991 | 271.6418
21.18 | 1.6164 | 281.4753
21.28 | 1.6332 | 290.5539
21.38 | 1.65 | 299.9071
21.48 | 1.6669 | 309.7996
21.58 | 1.684 | 319.5054
21.68 | 1.7001 | 329.1212
21.78 | 1.7167 | 339.5577
21.88 | 1.7333 | 349.7496
21.98 | 1.7499 | 361.1916
22.08 | 1.7671 | 373.3505
22.18 | 1.7835 | 384.654
22.28 | 1.8003 | 397.7398
22.282 | 1.8005 | 397.9863
22.322 | 1.8036 | 401.1674
22.422 | 1.804 | 389.8108
22.522 | 1.8037 | 381.6313
22.622 | 1.8037 | 376.0731
22.722 | 1.8035 | 371.1623
22.822 | 1.8035 | 367.2554
22.922 | 1.8032 | 363.9115
23.022 | 1.8028 | 360.6285
23.122 | 1.8024 | 357.526
23.222 | 1.8019 | 354.6539
23.322 | 1.8013 | 352.0977
23.422 | 1.8011 | 349.7769
23.522 | 1.8007 | 347.7327
23.622 | 1.8005 | 345.884
23.722 | 1.8003 | 344.2827
23.822 | 1.8001 | 342.8124
23.922 | 1.8001 | 341.4526
24.022 | 1.8 | 340.1814
24.122 | 1.8 | 339.012
24.222 | 1.8 | 337.9231
24.282 | 1.8 | 337.3214
24.284 | 1.8 | 337.3012
24.338 | 1.8 | 336.749
24.438 | 1.8041 | 337.9993
24.538 | 1.8243 | 367.2694
24.638 | 1.8448 | 398.2656
24.738 | 1.8639 | 423.4226
24.838 | 1.8816 | 445.4831
24.938 | 1.8991 | 467.5816
25.038 | 1.9163 | 488.3639
25.138 | 1.9329 | 508.9995
25.238 | 1.9501 | 532.0406
25.338 | 1.9669 | 553.7039
25.438 | 1.9828 | 575.301
25.538 | 1.9999 | 599.9066
25.638 | 2.0165 | 624.3099
25.738 | 2.0331 | 650.4865
25.838 | 2.05 | 678.3172
25.938 | 2.0669 | 706.6318
26.038 | 2.0835 | 736.5325
26.138 | 2.1 | 767.8497
26.14 | 2.1003 | 768.4466
26.18 | 2.1029 | 776.3604
26.28 | 2.1033 | 757.6423
26.38 | 2.1033 | 742.5993
26.48 | 2.1033 | 731.6156
26.58 | 2.1028 | 722.7706
26.68 | 2.1029 | 715.1575
26.78 | 2.1025 | 708.3691
26.88 | 2.1021 | 702.3127
26.98 | 2.1021 | 697.4705
27.08 | 2.1021 | 693.083
27.18 | 2.102 | 689.0505
27.28 | 2.1019 | 685.2705
27.38 | 2.1016 | 681.1006
27.48 | 2.1013 | 677.2069
27.58 | 2.1011 | 673.6721
27.68 | 2.1008 | 670.366
27.78 | 2.1005 | 667.3449
27.88 | 2.1004 | 664.6123
27.98 | 2.1003 | 662.0668
28.08 | 2.1003 | 659.7395
28.14 | 2.1001 | 658.4337

## Voltage
Time (s) | C1 DC (V) | C1 True RMS (V) | C1 AC RMS (V) | C2 DC (V) | C2 True RMS (V) | C2 AC RMS (V)
0 | 0.001022633 | 0.8371111 | 0.8371105 | -0.03095233 | 0.8337473 | 0.8331726 | 320
0.1 | 0.0006749367 | 0.8369564 | 0.8369561 | -0.03121269 | 0.8338048 | 0.8332204 | 319
0.2 | 0.0006401212 | 0.8370213 | 0.837021 | -0.0314976 | 0.8337739 | 0.8331788 | 318
0.3 | 0.0007986232 | 0.8371281 | 0.8371278 | -0.03149945 | 0.8337984 | 0.8332032 | 317
0.4 | 0.0009090249 | 0.8373133 | 0.8373128 | -0.0317297 | 0.8338676 | 0.8332637 | 316
0.5 | 0.0009800301 | 0.837378 | 0.8373774 | -0.03273037 | 0.8338753 | 0.8332327 | 315
0.6 | 0.001577848 | 0.8372487 | 0.8372472 | -0.03226663 | 0.8337978 | 0.8331732 | 314
0.7 | 0.001192588 | 0.8370143 | 0.8370135 | -0.03203639 | 0.833811 | 0.8331953 | 313
0.8 | 0.001409726 | 0.8371648 | 0.8371636 | -0.03189323 | 0.8337797 | 0.8331695 | 312
0.9 | 0.0009218516 | 0.8375716 | 0.8375711 | -0.03191084 | 0.8338352 | 0.8332244 | 311
1 | 0.001225571 | 0.8373225 | 0.8373216 | -0.03108992 | 0.8337303 | 0.8331504 | 310
1.1 | 0.001250766 | 0.8372255 | 0.8372246 | -0.03101997 | 0.8338026 | 0.8332254 | 309
1.2 | 0.001431715 | 0.837255 | 0.8372538 | -0.03086848 | 0.8336937 | 0.833122 | 308
1.3 | 0.001107839 | 0.8373591 | 0.8373583 | -0.03071977 | 0.8336914 | 0.8331252 | 307
1.4 | 0.0007143331 | 0.8378646 | 0.8378643 | -0.03172692 | 0.8337596 | 0.8331557 | 306
1.5 | 0.001294744 | 0.8377679 | 0.8377669 | -0.03134333 | 0.8337879 | 0.8331985 | 305
1.6 | 0.0008526788 | 0.8395823 | 0.8395818 | -0.03043671 | 0.8337066 | 0.8331508 | 304
1.7 | 0.0005594959 | 0.840014 | 0.8400138 | -0.03122983 | 0.833731 | 0.8331459 | 303
1.8 | 0.001528832 | 0.8408104 | 0.840809 | -0.03113671 | 0.8337249 | 0.8331433 | 302
1.9 | 0.0007816736 | 0.8416443 | 0.8416439 | -0.03125763 | 0.8337599 | 0.8331738 | 301
2 | 0.001249392 | 0.8421566 | 0.8421556 | -0.03142255 | 0.8338171 | 0.8332248 | 300
2.1 | 0.001439961 | 0.8424972 | 0.8424959 | -0.03144757 | 0.8337932 | 0.8331999 | 299
2.2 | 0.00142805 | 0.8435764 | 0.8435752 | -0.03172877 | 0.8337955 | 0.8331916 | 298
2.3 | 0.001485312 | 0.842947 | 0.8429457 | -0.03165372 | 0.8337692 | 0.8331681 | 297
2.4 | 0.0009557509 | 0.8424184 | 0.8424178 | -0.03188165 | 0.8337409 | 0.8331311 | 296
2.5 | 0.001381782 | 0.8438574 | 0.8438563 | -0.03133407 | 0.8337759 | 0.8331869 | 295
2.6 | 0.001352464 | 0.8431431 | 0.843142 | -0.03175935 | 0.8338053 | 0.8332003 | 294
2.7 | 0.001972729 | 0.8442484 | 0.8442461 | -0.03174591 | 0.8337962 | 0.8331916 | 293
2.8 | 0.001853165 | 0.8431275 | 0.8431254 | -0.03168523 | 0.8337994 | 0.8331972 | 292
2.9 | 0.001584262 | 0.8450047 | 0.8450033 | -0.03139012 | 0.8338231 | 0.8332321 | 291
3 | 0.0008114499 | 0.8441065 | 0.8441061 | -0.0320804 | 0.8338216 | 0.8332043 | 290
3.1 | 0.001434464 | 0.8442279 | 0.8442267 | -0.03179409 | 0.8337683 | 0.8331619 | 289
3.2 | 0.001175638 | 0.8436517 | 0.8436509 | -0.03167503 | 0.8337829 | 0.833181 | 288
3.3 | 0.000891159 | 0.8445375 | 0.844537 | -0.03142023 | 0.8337729 | 0.8331806 | 287
3.4 | 0.0009360527 | 0.8449534 | 0.8449529 | -0.03155041 | 0.8337933 | 0.8331961 | 286
3.5 | 0.000321743 | 0.8447232 | 0.8447231 | -0.03137947 | 0.8337435 | 0.8331528 | 285
3.6 | 0.0002456987 | 0.8439354 | 0.8439354 | -0.03154161 | 0.8337184 | 0.8331216 | 284
3.7 | -2.320499e-05 | 0.8437818 | 0.8437818 | -0.03155875 | 0.8337927 | 0.8331953 | 283
3.8 | 0.000121554 | 0.845265 | 0.8452649 | -0.03114227 | 0.8337274 | 0.8331456 | 282
3.9 | 0.0004651277 | 0.8449847 | 0.8449846 | -0.03100144 | 0.8337633 | 0.8331867 | 281
4 | 0.0006726462 | 0.8437248 | 0.8437246 | -0.03206881 | 0.8337902 | 0.8331733 | 280
4.1 | 0.0004486362 | 0.8443399 | 0.8443398 | -0.03164446 | 0.8337922 | 0.8331915 | 279
4.2 | -9.283592e-05 | 0.8435298 | 0.8435298 | -0.0315393 | 0.8337779 | 0.8331811 | 278
4.3 | 0.0004862002 | 0.844047 | 0.8440468 | -0.03181031 | 0.833796 | 0.833189 | 277
4.4 | 0.0007422771 | 0.8448747 | 0.8448744 | -0.03096067 | 0.8337631 | 0.8331881 | 276
4.5 | 0.0007267018 | 0.8445488 | 0.8445485 | -0.03123771 | 0.8337158 | 0.8331304 | 275
4.6 | 0.0007628915 | 0.8437788 | 0.8437785 | -0.03107371 | 0.8337481 | 0.8331688 | 274
4.7 | 0.0008293158 | 0.8439716 | 0.8439711 | -0.03075405 | 0.8336745 | 0.8331071 | 273
4.8 | 0.0001046044 | 0.8444239 | 0.8444239 | -0.03131831 | 0.8337114 | 0.833123 | 272
4.9 | 0.0005810265 | 0.8434148 | 0.8434146 | -0.03091017 | 0.8337178 | 0.8331446 | 271
5 | -9.146162e-05 | 0.8450167 | 0.8450167 | -0.03097271 | 0.8337392 | 0.8331637 | 270
5.1 | -3.007646e-05 | 0.8440447 | 0.8440447 | -0.03121732 | 0.8337075 | 0.8331229 | 269
5.2 | -6.626622e-05 | 0.8439956 | 0.8439956 | -0.03129747 | 0.8337004 | 0.8331128 | 268
5.3 | -0.0002165224 | 0.8444618 | 0.8444618 | -0.03146934 | 0.8337262 | 0.8331321 | 267
5.4 | -0.0004015941 | 0.8435513 | 0.8435512 | -0.03087821 | 0.8337941 | 0.8332222 | 266
5.5 | -0.0005926211 | 0.8440921 | 0.8440919 | -0.03094029 | 0.8336698 | 0.8330954 | 265
5.6 | 0.0002163804 | 0.8449216 | 0.8449216 | -0.03113532 | 0.8337449 | 0.8331633 | 264
5.7 | 0.0002200452 | 0.8443319 | 0.8443319 | -0.03062294 | 0.8337635 | 0.833201 | 263
5.8 | 0.0005938533 | 0.8448319 | 0.8448317 | -0.03058913 | 0.8337476 | 0.8331863 | 262
5.9 | 0.0008316063 | 0.8444005 | 0.8444001 | -0.03075266 | 0.8336868 | 0.8331194 | 261
6 | 0.0006790596 | 0.8461783 | 0.8461781 | -0.03100097 | 0.8336778 | 0.8331012 | 260
6.1 | 0.00107394 | 0.8447552 | 0.8447545 | -0.03111355 | 0.8336959 | 0.8331151 | 259
6.2 | 0.0002736427 | 0.8451332 | 0.8451331 | -0.03214989 | 0.8337856 | 0.8331656 | 258
6.3 | 0.0006172163 | 0.8458673 | 0.8458671 | -0.03219019 | 0.833777 | 0.8331554 | 257
6.4 | 0.0004211503 | 0.8435949 | 0.8435948 | -0.03235836 | 0.8337869 | 0.8331587 | 256
6.5 | 0.0005915628 | 0.8456533 | 0.8456531 | -0.03234353 | 0.8338043 | 0.8331767 | 255
6.6 | 0.0007331152 | 0.8457703 | 0.84577 | -0.03195022 | 0.8337686 | 0.8331562 | 254
6.7 | 0.0001476656 | 0.8454216 | 0.8454216 | -0.03223328 | 0.8338415 | 0.8332182 | 253
6.8 | 0.0005434625 | 0.8447646 | 0.8447644 | -0.03185617 | 0.8337809 | 0.8331721 | 252
6.9 | 0.0006960092 | 0.8450582 | 0.8450579 | -0.03222355 | 0.8337986 | 0.8331757 | 251
7 | 0.0006520318 | 0.8451838 | 0.8451836 | -0.03167642 | 0.8337298 | 0.8331278 | 250
7.1 | 0.001085851 | 0.845538 | 0.8455374 | -0.03160415 | 0.8337676 | 0.8331684 | 249
7.2 | 0.0009044439 | 0.8459738 | 0.8459733 | -0.03206001 | 0.833782 | 0.8331654 | 248
7.3 | 0.0009108573 | 0.8454135 | 0.845413 | -0.03243017 | 0.8338476 | 0.8332167 | 247
7.4 | 0.001333224 | 0.8454533 | 0.8454522 | -0.03201368 | 0.8337673 | 0.8331525 | 246
7.5 | 0.00129795 | 0.8454573 | 0.8454563 | -0.03191269 | 0.8338673 | 0.8332564 | 245
7.6 | 0.001024924 | 0.8452745 | 0.8452738 | -0.03220502 | 0.8337505 | 0.8331283 | 244
7.7 | 0.0005869818 | 0.8449343 | 0.8449341 | -0.03212765 | 0.8338254 | 0.8332062 | 243
7.8 | 0.0003382345 | 0.8439435 | 0.8439435 | -0.03155088 | 0.8337751 | 0.8331779 | 242
7.9 | 0.0003565584 | 0.8446249 | 0.8446248 | -0.03150594 | 0.8338191 | 0.8332236 | 241
8 | 0.001115169 | 0.845246 | 0.8452453 | -0.03147305 | 0.8337321 | 0.8331378 | 240
8.1 | 0.001181135 | 0.8451717 | 0.8451709 | -0.03136372 | 0.8338088 | 0.8332187 | 239
8.2 | 0.0007422771 | 0.8450631 | 0.8450628 | -0.03126689 | 0.8337162 | 0.8331297 | 238
8.3 | 4.001256e-05 | 0.8465178 | 0.8465178 | -0.03122844 | 0.8337275 | 0.8331424 | 237
8.4 | 0.0007537296 | 0.8457086 | 0.8457082 | -0.03145591 | 0.8337564 | 0.8331628 | 236
8.5 | 0.0008563436 | 0.8444376 | 0.8444371 | -0.03173248 | 0.8337312 | 0.8331271 | 235
8.6 | 0.000713875 | 0.8460852 | 0.8460849 | -0.03175147 | 0.8337399 | 0.8331351 | 234
8.7 | 0.0007115845 | 0.8455084 | 0.8455081 | -0.03148648 | 0.833729 | 0.8331342 | 233
8.8 | 0.001147694 | 0.8453371 | 0.8453363 | -0.03148185 | 0.8338105 | 0.833216 | 232
8.9 | 0.001629155 | 0.8447324 | 0.8447309 | -0.03142023 | 0.8337228 | 0.8331306 | 231
9 | 0.0005874399 | 0.8451683 | 0.8451681 | -0.03177927 | 0.8338422 | 0.8332364 | 230
9.1 | 0.000378089 | 0.8455138 | 0.8455137 | -0.03182328 | 0.8337624 | 0.8331549 | 229
9.2 | 0.0007683887 | 0.8452768 | 0.8452765 | -0.03102831 | 0.8337478 | 0.8331703 | 228
9.3 | 0.0002837208 | 0.8456933 | 0.8456932 | -0.03165002 | 0.8337392 | 0.8331382 | 227
9.4 | 0.001040957 | 0.8445691 | 0.8445685 | -0.03125114 | 0.8337564 | 0.8331705 | 226
9.5 | 0.0008219862 | 0.8459287 | 0.8459283 | -0.03136603 | 0.8338163 | 0.8332261 | 225
9.6 | 0.0008077852 | 0.846029 | 0.8460286 | -0.03221891 | 0.8338119 | 0.8331892 | 224
9.7 | 0.0006387469 | 0.8450802 | 0.84508 | -0.03180336 | 0.8337867 | 0.83318 | 223
9.8 | 0.0004820773 | 0.8455574 | 0.8455573 | -0.03140309 | 0.8337872 | 0.8331956 | 222
9.9 | 0.001086767 | 0.8446241 | 0.8446234 | -0.0316931 | 0.8338406 | 0.8332381 | 221
10 | 0.00126176 | 0.844939 | 0.844938 | -0.03194141 | 0.8338005 | 0.8331885 | 220
10.1 | 0.0009053601 | 0.8455093 | 0.8455088 | -0.03226107 | 0.8337839 | 0.8331595 | 219
10.2 | 0.0006680652 | 0.8465019 | 0.8465017 | -0.03217027 | 0.8338139 | 0.8331931 | 218
10.3 | 0.001185258 | 0.8459154 | 0.8459146 | -0.03254181 | 0.8338326 | 0.8331974 | 217
10.4 | 0.0009685776 | 0.8449873 | 0.8449867 | -0.0326164 | 0.8339206 | 0.8332825 | 216
10.5 | 0.001250308 | 0.844844 | 0.8448431 | -0.03190713 | 0.8338084 | 0.8331977 | 215
10.6 | 0.0006818082 | 0.8453439 | 0.8453436 | -0.0326896 | 0.8338383 | 0.8331973 | 214
10.7 | -1.221063e-05 | 0.8458903 | 0.8458903 | -0.03236206 | 0.8338185 | 0.8331902 | 213
10.8 | 0.000214548 | 0.8456973 | 0.8456973 | -0.03205167 | 0.8337969 | 0.8331807 | 212
10.9 | 0.0001797325 | 0.8446518 | 0.8446518 | -0.03182699 | 0.8337933 | 0.8331856 | 211
11 | 0.0008531369 | 0.8455363 | 0.8455359 | -0.03270905 | 0.8339075 | 0.8332658 | 210
11.1 | 0.0006937187 | 0.8462183 | 0.8462181 | -0.03260945 | 0.8338441 | 0.8332062 | 209
11.2 | 0.0009557509 | 0.8452075 | 0.845207 | -0.03245981 | 0.8338399 | 0.8332078 | 208
11.3 | 0.0007056293 | 0.8454127 | 0.8454124 | -0.03238338 | 0.8338665 | 0.8332374 | 207
11.4 | 0.001918215 | 0.8458552 | 0.845853 | -0.03203361 | 0.8338151 | 0.8331996 | 206
11.5 | 0.0009461308 | 0.8459547 | 0.8459541 | -0.03294162 | 0.8338725 | 0.8332216 | 205
11.6 | 0.0005544569 | 0.8456808 | 0.8456806 | -0.03302176 | 0.8339469 | 0.8332929 | 204
11.7 | 0.00126176 | 0.84583 | 0.845829 | -0.03235836 | 0.8338079 | 0.8331797 | 203
11.8 | 0.001352922 | 0.8454774 | 0.8454764 | -0.03264976 | 0.8338464 | 0.833207 | 202
11.9 | 0.001308028 | 0.8460509 | 0.8460499 | -0.03286425 | 0.83393 | 0.8332822 | 201
12 | 0.0006973835 | 0.8453275 | 0.8453273 | -0.03279661 | 0.8338879 | 0.8332428 | 200
12.1 | 0.0007505229 | 0.8458573 | 0.845857 | -0.03231666 | 0.833824 | 0.8331975 | 199
12.2 | 0.0007294504 | 0.8435036 | 0.8435033 | -0.03278966 | 0.8338091 | 0.8331641 | 198
12.3 | 0.001100968 | 0.8447618 | 0.8447611 | -0.03237828 | 0.8338877 | 0.8332589 | 197
12.4 | 0.001455994 | 0.8459998 | 0.8459985 | -0.03271786 | 0.833823 | 0.8331808 | 196
12.5 | 0.001328185 | 0.845297 | 0.845296 | -0.032962 | 0.8338194 | 0.8331676 | 195
12.6 | 0.001482564 | 0.8440095 | 0.8440082 | -0.0328624 | 0.833817 | 0.8331691 | 194
12.7 | 0.001851791 | 0.8454707 | 0.8454687 | -0.03282534 | 0.8338667 | 0.8332203 | 193
12.8 | 0.002045567 | 0.8469081 | 0.8469056 | -0.03203083 | 0.8338148 | 0.8331993 | 192
12.9 | 0.0008984886 | 0.8444356 | 0.8444351 | -0.03247835 | 0.8338542 | 0.8332214 | 191
13 | 0.0009158963 | 0.8450802 | 0.8450797 | -0.03209939 | 0.8337432 | 0.8331251 | 190
13.1 | 0.001177929 | 0.846111 | 0.8461102 | -0.03232454 | 0.8338426 | 0.8332158 | 189
13.2 | 0.001495849 | 0.8453277 | 0.8453264 | -0.03292448 | 0.8338607 | 0.8332105 | 188
13.3 | 0.001368497 | 0.8457724 | 0.8457713 | -0.03253764 | 0.8338536 | 0.8332185 | 187
13.4 | 0.001147694 | 0.8457182 | 0.8457175 | -0.0320753 | 0.8337856 | 0.8331684 | 186
13.5 | 0.00158701 | 0.8455859 | 0.8455845 | -0.03184552 | 0.8337574 | 0.833149 | 185
13.6 | 0.001276878 | 0.845715 | 0.845714 | -0.03174823 | 0.8338248 | 0.8332202 | 184
13.7 | 0.002122985 | 0.8457573 | 0.8457546 | -0.03175333 | 0.8337991 | 0.8331942 | 183
13.8 | 0.00268553 | 0.8452579 | 0.8452537 | -0.03172229 | 0.8337496 | 0.8331459 | 182
13.9 | 0.002522905 | 0.8456056 | 0.8456018 | -0.03156107 | 0.8337183 | 0.8331207 | 181
14 | 0.002158259 | 0.847035 | 0.8470323 | -0.03220548 | 0.8338124 | 0.8331902 | 180
14.1 | 0.002091376 | 0.8460119 | 0.8460093 | -0.03231157 | 0.8338644 | 0.8332381 | 179
14.2 | 0.002244381 | 0.8457288 | 0.8457258 | -0.03232964 | 0.8338078 | 0.8331808 | 178
14.3 | 0.001790406 | 0.8456732 | 0.8456713 | -0.03191779 | 0.8337718 | 0.8331606 | 177
14.4 | 0.001975478 | 0.8437215 | 0.8437191 | -0.03199469 | 0.8337971 | 0.833183 | 176
14.5 | 0.002081756 | 0.8451574 | 0.8451549 | -0.03190389 | 0.8337716 | 0.833161 | 175
14.6 | 0.001942494 | 0.8454569 | 0.8454547 | -0.03265254 | 0.8338465 | 0.8332069 | 174
14.7 | 0.00142805 | 0.8452145 | 0.8452133 | -0.03270396 | 0.8338818 | 0.8332402 | 173
14.8 | 0.001832551 | 0.8461495 | 0.8461475 | -0.03291243 | 0.8339062 | 0.8332564 | 172
14.9 | 0.001576932 | 0.8463332 | 0.8463317 | -0.03317881 | 0.8338387 | 0.8331784 | 171
15 | 0.001225571 | 0.8446634 | 0.8446625 | -0.03275862 | 0.833927 | 0.8332834 | 170
15.1 | 0.001037292 | 0.8452392 | 0.8452386 | -0.0326984 | 0.8338115 | 0.8331701 | 169
15.2 | 0.001132577 | 0.8458073 | 0.8458065 | -0.03332011 | 0.8338934 | 0.8332274 | 168
15.3 | 0.001724898 | 0.8458043 | 0.8458026 | -0.03303103 | 0.8338248 | 0.8331703 | 167
15.4 | 0.001159146 | 0.8474148 | 0.847414 | -0.03357352 | 0.8339409 | 0.8332648 | 166
15.5 | 0.001217325 | 0.8461539 | 0.846153 | -0.03315889 | 0.8338411 | 0.8331815 | 165
15.6 | 0.001126622 | 0.8441485 | 0.8441478 | -0.03311812 | 0.8338386 | 0.8331806 | 164
15.7 | 0.0007780088 | 0.8463007 | 0.8463003 | -0.03380932 | 0.8339769 | 0.8332913 | 163
15.8 | 0.001011639 | 0.846373 | 0.8463724 | -0.03274704 | 0.8338601 | 0.8332168 | 162
15.9 | 0.0008251929 | 0.845259 | 0.8452586 | -0.03254598 | 0.8338211 | 0.8331857 | 161
16 | 0.0002282909 | 0.8460406 | 0.8460406 | -0.03264837 | 0.8337696 | 0.8331302 | 160
16.1 | 0.0003808376 | 0.844923 | 0.8449229 | -0.03299628 | 0.8338057 | 0.8331525 | 159
16.2 | 0.0002727265 | 0.8457941 | 0.845794 | -0.03319734 | 0.833868 | 0.833207 | 158
16.3 | 0.0002745588 | 0.8459851 | 0.8459851 | -0.03334605 | 0.8338286 | 0.8331616 | 157
16.4 | 0.000214548 | 0.8467295 | 0.8467295 | -0.03285869 | 0.8338809 | 0.8332332 | 156
16.5 | 0.001007516 | 0.8463733 | 0.8463727 | -0.03264466 | 0.8339082 | 0.833269 | 155
16.6 | 0.0007693049 | 0.8439396 | 0.8439393 | -0.03281422 | 0.8338278 | 0.8331819 | 154
16.7 | 0.0009814044 | 0.8453858 | 0.8453853 | -0.03274148 | 0.8337995 | 0.8331564 | 153
16.8 | 0.001096845 | 0.8463304 | 0.8463297 | -0.03257934 | 0.8338162 | 0.8331795 | 152
16.9 | 0.001010723 | 0.845678 | 0.8456774 | -0.03326822 | 0.8338742 | 0.8332103 | 151
17 | 0.001335056 | 0.8457766 | 0.8457756 | -0.03299906 | 0.8338146 | 0.8331614 | 150
17.1 | 0.001286956 | 0.845378 | 0.845377 | -0.03297636 | 0.8338589 | 0.8332066 | 149
17.2 | 0.001520586 | 0.846234 | 0.8462326 | -0.03313109 | 0.8339138 | 0.8332554 | 148
17.3 | 0.001716194 | 0.846169 | 0.8461673 | -0.03316769 | 0.8338555 | 0.8331956 | 147
17.4 | 0.001690999 | 0.8455268 | 0.8455251 | -0.03310052 | 0.8338319 | 0.8331746 | 146
17.5 | 0.001427134 | 0.8454669 | 0.8454657 | -0.03316862 | 0.833829 | 0.833169 | 145
17.6 | 0.001475234 | 0.8458298 | 0.8458285 | -0.03338172 | 0.8338566 | 0.8331881 | 144
17.7 | 0.001861411 | 0.8453392 | 0.8453372 | -0.03286147 | 0.8338236 | 0.8331758 | 143
17.8 | 0.001740015 | 0.8461764 | 0.8461746 | -0.03225505 | 0.8338105 | 0.8331864 | 142
17.9 | 0.001693747 | 0.8457618 | 0.8457601 | -0.03229304 | 0.8338064 | 0.8331808 | 141
18 | 0.001396441 | 0.8454179 | 0.8454167 | -0.03245704 | 0.8338068 | 0.8331749 | 140
18.1 | 0.001359794 | 0.8449887 | 0.8449876 | -0.03189277 | 0.8338253 | 0.8332151 | 139
18.2 | 0.00106203 | 0.8453459 | 0.8453453 | -0.03270489 | 0.8338004 | 0.8331587 | 138
18.3 | 0.001103259 | 0.8458612 | 0.8458605 | -0.03254413 | 0.8338882 | 0.8332529 | 137
18.4 | 0.001026298 | 0.8462589 | 0.8462583 | -0.03261223 | 0.8337846 | 0.8331466 | 136
18.5 | 0.001441793 | 0.8456782 | 0.845677 | -0.03260204 | 0.833856 | 0.8332185 | 135
18.6 | 0.0008366454 | 0.8472721 | 0.8472717 | -0.03322885 | 0.833816 | 0.8331536 | 134
18.7 | 0.001131661 | 0.8456071 | 0.8456063 | -0.0328031 | 0.8339085 | 0.833263 | 133
18.8 | 0.0008554274 | 0.8460777 | 0.8460772 | -0.03288741 | 0.8338016 | 0.8331528 | 132
18.9 | 0.0008943657 | 0.8456622 | 0.8456617 | -0.03255108 | 0.8338235 | 0.8331879 | 131
19 | 0.001000186 | 0.8460708 | 0.8460702 | -0.03262381 | 0.8337982 | 0.8331597 | 130
19.1 | 0.001738641 | 0.8475628 | 0.847561 | -0.03235419 | 0.8338253 | 0.8331973 | 129
19.2 | 0.001657557 | 0.8469255 | 0.8469238 | -0.03200674 | 0.833787 | 0.8331725 | 128
19.3 | 0.0007248694 | 0.8465256 | 0.8465253 | -0.03201554 | 0.8338221 | 0.8332073 | 127
19.4 | 0.000891159 | 0.8457095 | 0.8457091 | -0.03273778 | 0.8338194 | 0.8331764 | 126
19.5 | 0.0005347586 | 0.8468144 | 0.8468142 | -0.03259648 | 0.8337957 | 0.8331583 | 125
19.6 | 0.000680892 | 0.8458626 | 0.8458623 | -0.03261686 | 0.8337739 | 0.8331357 | 124
19.7 | 0.001643814 | 0.845304 | 0.8453024 | -0.03253672 | 0.8337903 | 0.8331553 | 123
19.8 | 0.001469737 | 0.8464873 | 0.8464861 | -0.032262 | 0.8338692 | 0.8332449 | 122
19.9 | 0.00124985 | 0.8457133 | 0.8457124 | -0.03254923 | 0.8338127 | 0.8331772 | 121
20 | 0.001229694 | 0.8483874 | 0.8483865 | -0.03319827 | 0.8338761 | 0.833215 | 120
20.1 | 0.001084476 | 0.8472659 | 0.8472652 | -0.03316723 | 0.8338486 | 0.8331887 | 119
20.2 | 0.001548988 | 0.8452313 | 0.8452298 | -0.03298377 | 0.833827 | 0.8331744 | 118
20.3 | 0.001911802 | 0.8471064 | 0.8471043 | -0.03265346 | 0.8338286 | 0.833189 | 117
20.4 | 0.001586552 | 0.8483095 | 0.8483081 | -0.03227265 | 0.8337998 | 0.833175 | 116
20.5 | 0.001441793 | 0.8470778 | 0.8470766 | -0.03240654 | 0.833879 | 0.8332491 | 115
20.6 | 0.001785825 | 0.8457112 | 0.8457093 | -0.03257934 | 0.8338029 | 0.8331662 | 114
20.7 | 0.000750981 | 0.846986 | 0.8469856 | -0.03271183 | 0.8338312 | 0.8331893 | 113
20.8 | 0.001097303 | 0.8470402 | 0.8470395 | -0.03303751 | 0.8338903 | 0.8332356 | 112
20.9 | 0.001284665 | 0.8468136 | 0.8468126 | -0.0329342 | 0.8338122 | 0.8331615 | 111
21 | 0.001121582 | 0.8460934 | 0.8460926 | -0.03249317 | 0.8337828 | 0.8331494 | 110
21.1 | 0.0006424117 | 0.8468416 | 0.8468413 | -0.0327387 | 0.8338684 | 0.8332254 | 109
21.2 | 0.000965829 | 0.847327 | 0.8473264 | -0.03272527 | 0.8338724 | 0.83323 | 108
21.3 | 0.000559954 | 0.8483373 | 0.8483371 | -0.03203175 | 0.8337701 | 0.8331546 | 107
21.4 | 0.0007464 | 0.845588 | 0.8455876 | -0.032098 | 0.8338393 | 0.8332213 | 106
21.5 | 0.0005846913 | 0.8463296 | 0.8463294 | -0.03196226 | 0.8337833 | 0.8331705 | 105
21.6 | 0.0003226592 | 0.8465648 | 0.8465648 | -0.03303149 | 0.8338382 | 0.8331837 | 104
21.7 | 0.000536591 | 0.8451401 | 0.84514 | -0.03315426 | 0.8338731 | 0.8332137 | 103
21.8 | 0.0006685233 | 0.8470604 | 0.8470601 | -0.03214294 | 0.8337845 | 0.8331647 | 102
21.9 | 0.001100052 | 0.8472731 | 0.8472724 | -0.03262567 | 0.8337498 | 0.8331112 | 101
22 | 0.001661222 | 0.8475056 | 0.8475039 | -0.03197199 | 0.8337828 | 0.8331696 | 100
22.1 | 0.0006602775 | 0.8485008 | 0.8485005 | -0.03190667 | 0.8338177 | 0.833207 | 99
22.2 | 0.0006621099 | 0.8473344 | 0.8473342 | -0.03202666 | 0.833739 | 0.8331236 | 98
22.3 | 0.0005054403 | 0.8471996 | 0.8471994 | -0.0318659 | 0.8337295 | 0.8331203 | 97
22.4 | 0.001197169 | 0.8469787 | 0.8469778 | -0.03195207 | 0.83374 | 0.8331275 | 96
22.5 | 0.001322688 | 0.8468908 | 0.8468898 | -0.03240932 | 0.8337778 | 0.8331476 | 95
22.6 | 0.0008183214 | 0.8465101 | 0.8465097 | -0.03263725 | 0.8338883 | 0.8332493 | 94
22.7 | 0.001013471 | 0.847298 | 0.8472974 | -0.03238013 | 0.8337697 | 0.8331407 | 93
22.8 | 0.001210453 | 0.8465755 | 0.8465747 | -0.03201739 | 0.8337832 | 0.8331682 | 92
22.9 | 0.0008961981 | 0.8478227 | 0.8478222 | -0.03209939 | 0.8337405 | 0.8331223 | 91
23 | 0.0008590922 | 0.8461473 | 0.8461468 | -0.03206789 | 0.833752 | 0.833135 | 90
23.1 | 0.0009905663 | 0.8462375 | 0.8462369 | -0.0319757 | 0.8337423 | 0.8331289 | 89
23.2 | 0.001813311 | 0.8469182 | 0.8469163 | -0.03163149 | 0.8337898 | 0.8331896 | 88
23.3 | 0.001139448 | 0.8481674 | 0.8481667 | -0.03196226 | 0.8337759 | 0.833163 | 87
23.4 | 0.001152275 | 0.8473941 | 0.8473933 | -0.0321119 | 0.8338125 | 0.8331939 | 86
23.5 | 0.0011028 | 0.848896 | 0.8488953 | -0.03191177 | 0.8337561 | 0.8331452 | 85
23.6 | 0.001188465 | 0.8475221 | 0.8475212 | -0.03141329 | 0.8337528 | 0.8331608 | 84
23.7 | 0.0006946349 | 0.8479012 | 0.847901 | -0.03179178 | 0.8337641 | 0.8331577 | 83
23.8 | 0.001060655 | 0.84717 | 0.8471694 | -0.03144618 | 0.8337002 | 0.833107 | 82
23.9 | 0.001976394 | 0.846419 | 0.8464167 | -0.03144016 | 0.8337174 | 0.8331244 | 81
24 | 0.001814227 | 0.8479491 | 0.8479471 | -0.03125809 | 0.8337456 | 0.8331595 | 80
24.1 | 0.001805065 | 0.8470942 | 0.8470923 | -0.03120111 | 0.8337516 | 0.8331676 | 79
24.2 | 0.00243495 | 0.8487167 | 0.8487133 | -0.03124141 | 0.8337243 | 0.8331387 | 78
24.3 | 0.002653005 | 0.8473081 | 0.8473039 | -0.03160508 | 0.8337306 | 0.8331313 | 77
24.4 | 0.002693775 | 0.8465375 | 0.8465332 | -0.03192057 | 0.8337515 | 0.8331402 | 76
24.5 | 0.002026784 | 0.847321 | 0.8473186 | -0.03200627 | 0.8338239 | 0.8332094 | 75
24.6 | 0.001956237 | 0.8470736 | 0.8470714 | -0.03211421 | 0.8337945 | 0.8331758 | 74
24.7 | 0.001284207 | 0.8474219 | 0.8474209 | -0.03172043 | 0.8337908 | 0.8331872 | 73
24.8 | 0.00217246 | 0.8477253 | 0.8477225 | -0.03200998 | 0.8337722 | 0.8331576 | 72
24.9 | 0.002625519 | 0.8463634 | 0.8463593 | -0.03193308 | 0.8337697 | 0.8331579 | 71
25 | 0.002200404 | 0.8461858 | 0.8461829 | -0.03205306 | 0.8337462 | 0.8331299 | 70
25.1 | 0.002144516 | 0.8478261 | 0.8478234 | -0.03165326 | 0.833712 | 0.8331109 | 69
25.2 | 0.001878819 | 0.8477938 | 0.8477917 | -0.03135769 | 0.8337123 | 0.8331224 | 68
25.3 | 0.002195365 | 0.8493005 | 0.8492977 | -0.03123168 | 0.8337239 | 0.8331388 | 67
25.4 | 0.001921422 | 0.8478482 | 0.8478461 | -0.03154068 | 0.8337391 | 0.8331423 | 66
25.5 | 0.0009933149 | 0.8472104 | 0.8472098 | -0.03226941 | 0.8338572 | 0.8332325 | 65
25.6 | 0.001703825 | 0.8478531 | 0.8478514 | -0.03163705 | 0.8337533 | 0.8331528 | 64
25.7 | 0.00172673 | 0.8473531 | 0.8473514 | -0.03155458 | 0.8337068 | 0.8331094 | 63
25.8 | 0.001701993 | 0.8494512 | 0.8494495 | -0.03122195 | 0.8337392 | 0.8331544 | 62
25.9 | 0.002210024 | 0.8476656 | 0.8476627 | -0.03132017 | 0.8337048 | 0.8331163 | 61
26 | 0.001746428 | 0.8477697 | 0.8477679 | -0.03144618 | 0.8337178 | 0.8331245 | 60
26.1 | 0.001139448 | 0.8470954 | 0.8470946 | -0.03196782 | 0.8337842 | 0.8331711 | 59
26.2 | 0.001633736 | 0.8484078 | 0.8484062 | -0.0316755 | 0.8337807 | 0.8331788 | 58
26.3 | 0.0008847457 | 0.8485367 | 0.8485362 | -0.03204843 | 0.8337697 | 0.8331536 | 57
26.4 | 0.001159146 | 0.849451 | 0.8494502 | -0.03176398 | 0.8337153 | 0.83311 | 56
26.5 | 0.001978226 | 0.8483579 | 0.8483556 | -0.03154161 | 0.8338146 | 0.8332178 | 55
26.6 | 0.0007074617 | 0.8490016 | 0.8490013 | -0.03211699 | 0.8338476 | 0.8332288 | 54
26.7 | 0.001046912 | 0.8488815 | 0.8488808 | -0.03211097 | 0.8337396 | 0.833121 | 53
26.8 | 0.001917757 | 0.848965 | 0.8489629 | -0.03156061 | 0.8337238 | 0.8331262 | 52
26.9 | 0.001751926 | 0.8491889 | 0.8491871 | -0.03164631 | 0.8337237 | 0.8331229 | 51
27 | 0.00178949 | 0.8494182 | 0.8494163 | -0.0315254 | 0.8337781 | 0.8331819 | 50
27.1 | 0.001374911 | 0.8478901 | 0.847889 | -0.03199006 | 0.8338055 | 0.8331916 | 49
27.2 | 0.00171711 | 0.8501509 | 0.8501491 | -0.03187517 | 0.8337723 | 0.8331628 | 48
27.3 | 0.001625032 | 0.8493703 | 0.8493687 | -0.03213645 | 0.8337678 | 0.8331482 | 47
27.4 | 0.001459659 | 0.8484295 | 0.8484283 | -0.03228238 | 0.833811 | 0.8331859 | 46
27.5 | 0.001424843 | 0.8494129 | 0.8494117 | -0.03184922 | 0.8337435 | 0.833135 | 45
27.6 | 0.00132681 | 0.8493528 | 0.8493517 | -0.03214386 | 0.8338022 | 0.8331824 | 44
27.7 | 0.0005265129 | 0.8492365 | 0.8492364 | -0.0329305 | 0.8338815 | 0.8332311 | 43
27.8 | 0.0006382888 | 0.8488122 | 0.8488119 | -0.03200581 | 0.8338294 | 0.8332149 | 42
27.9 | 0.001009806 | 0.848998 | 0.8489974 | -0.03152169 | 0.8337419 | 0.8331458 | 41
28 | 0.00101622 | 0.8487574 | 0.8487568 | -0.03191177 | 0.8337563 | 0.8331454 | 40
28.1 | 0.0008975724 | 0.8499111 | 0.8499107 | -0.03241071 | 0.8338171 | 0.833187 | 39
28.2 | 0.001167392 | 0.8481296 | 0.8481288 | -0.03281607 | 0.8338662 | 0.8332202 | 38
28.3 | 0.0008054947 | 0.8497021 | 0.8497017 | -0.03252977 | 0.833783 | 0.8331481 | 37
28.4 | 0.0003982454 | 0.8491046 | 0.8491046 | -0.03249641 | 0.8338329 | 0.8331994 | 36
28.5 | 0.0009314717 | 0.8499796 | 0.8499791 | -0.03211051 | 0.8338622 | 0.8332437 | 35
28.6 | 0.001219157 | 0.8487318 | 0.8487309 | -0.03198079 | 0.8338084 | 0.8331949 | 34
28.7 | 0.001034544 | 0.8484887 | 0.8484881 | -0.03226339 | 0.8337947 | 0.8331703 | 33
28.8 | 0.0009621643 | 0.8489286 | 0.848928 | -0.03255571 | 0.8338172 | 0.8331814 | 32
28.9 | 0.00132452 | 0.8491719 | 0.8491709 | -0.0323931 | 0.8338596 | 0.8332302 | 31
29 | 0.0009649128 | 0.848288 | 0.8482874 | -0.03264929 | 0.8338221 | 0.8331826 | 30
29.1 | 0.0006492832 | 0.848344 | 0.8483438 | -0.03263817 | 0.8338659 | 0.8332269 | 29
29.2 | 0.001224196 | 0.8497223 | 0.8497214 | -0.03294393 | 0.8338799 | 0.8332289 | 28
29.3 | 0.00146424 | 0.8497382 | 0.849737 | -0.03224439 | 0.8337724 | 0.8331486 | 27
29.4 | 0.001241146 | 0.8491664 | 0.8491655 | -0.03262937 | 0.8338117 | 0.833173 | 26
29.5 | 0.001389112 | 0.8495302 | 0.849529 | -0.03229767 | 0.8338992 | 0.8332735 | 25
29.6 | 0.00182797 | 0.849132 | 0.84913 | -0.03246815 | 0.8338139 | 0.8331816 | 24
29.7 | 0.001702451 | 0.8504272 | 0.8504255 | -0.03260436 | 0.8338367 | 0.833199 | 23
29.8 | 0.001974103 | 0.8490316 | 0.8490293 | -0.03271461 | 0.8338109 | 0.8331689 | 22
29.9 | 0.001757423 | 0.8495844 | 0.8495826 | -0.03273176 | 0.8338435 | 0.8332009 | 21
30 | 0.001735434 | 0.8479725 | 0.8479707 | -0.03257424 | 0.8338742 | 0.8332378 | 20
30.1 | 0.002559553 | 0.8476673 | 0.8476634 | -0.03204982 | 0.8337888 | 0.8331726 | 19
30.2 | 0.001807814 | 0.847415 | 0.8474131 | -0.0317612 | 0.833726 | 0.8331208 | 18
30.3 | 0.001706574 | 0.8489766 | 0.8489748 | -0.03205121 | 0.8337724 | 0.8331561 | 17
30.4 | 0.001711613 | 0.8492859 | 0.8492842 | -0.03218046 | 0.8337814 | 0.8331602 | 16
30.5 | 0.001443167 | 0.8496722 | 0.849671 | -0.03256312 | 0.8338498 | 0.8332138 | 15
30.6 | 0.001445 | 0.8484781 | 0.8484769 | -0.03286193 | 0.8338509 | 0.8332031 | 14
30.7 | 0.001557234 | 0.8483577 | 0.8483563 | -0.0328536 | 0.833917 | 0.8332696 | 13
30.8 | 0.001647479 | 0.8484703 | 0.8484687 | -0.03275168 | 0.8338592 | 0.8332158 | 12
30.9 | 0.001991053 | 0.8494666 | 0.8494643 | -0.03269655 | 0.8337852 | 0.8331439 | 11
31 | 0.002023578 | 0.8484027 | 0.8484003 | -0.03312739 | 0.8338684 | 0.8332101 | 10
31.1 | 0.001710239 | 0.8467849 | 0.8467832 | -0.0326984 | 0.833814 | 0.8331726 | 9
31.2 | 0.001750551 | 0.8494898 | 0.849488 | -0.0325761 | 0.8338391 | 0.8332026 | 8
31.3 | 0.001911802 | 0.8485901 | 0.848588 | -0.03275631 | 0.8338161 | 0.8331724 | 7
31.4 | 0.001268174 | 0.8490668 | 0.8490659 | -0.03254645 | 0.8338383 | 0.8332029 | 6
31.5 | 0.001939746 | 0.8492486 | 0.8492464 | -0.03262428 | 0.8338339 | 0.8331954 | 5
31.6 | 0.00183026 | 0.849917 | 0.8499151 | -0.03193308 | 0.83376 | 0.8331482 | 4
31.7 | 0.001492184 | 0.8502124 | 0.850211 | -0.0325344 | 0.8338486 | 0.8332136 | 3
31.8 | 0.001959444 | 0.8487802 | 0.8487779 | -0.03235697 | 0.8338317 | 0.8332037 | 2
31.9 | 0.0009479632 | 0.8494293 | 0.8494287 | -0.03254969 | 0.8338767 | 0.8332412 | 1