## Sheet1
Time (s) | Displacement (mm) | Force (N) | C1 True RMS (V) | C2 True RMS (V) | Raw Strain | Raw Resistance | Strain (mm/mm) | Resistance (kOhm) | Strain (mm/mm) | Resistivity (kOhm-m)
0 | -0.0427 | 1.4285 | 0.8577283 | 0.8338862 | -0.01423333 | 1727.782 | 0.002485714 | 1480.568 | 0.002485714 | 457.6461
0.1 | -0.0261 | 2.4922 | 0.8606388 | 0.8338749 | -0.0087 | 1539.142 | 0.1005288 | 752.2684 | 0.1005288 | 257.8731
0.2 | -0.0092 | 3.7048 | 0.8613907 | 0.8339155 | -0.003066667 | 1499.37 | 0.1983024 | 729.5134 | 0.1983024 | 280.5713
0.3 | 0.0075 | 4.9882 | 0.863985 | 0.8338638 | 0.0025 | 1367.57 | 0.2989222 | 718.2253 | 0.2989222 | 315.8748
0.4 | 0.0241 | 6.4803 | 0.8663086 | 0.8338477 | 0.008033333 | 1268.978 | 0.3990768 | 700.8844 | 0.3990768 | 359.6234
0.5 | 0.0409 | 8.0562 | 0.8686333 | 0.833932 | 0.01363333 | 1187.167 | 0.4982733 | 680.0315 | 0.4982733 | 417.9096
0.6 | 0.0577 | 9.663 | 0.8723193 | 0.8338739 | 0.01923333 | 1071.478 | 0.6005056 | 644.3962 | 0.6005056 | 497.3507
0.7 | 0.0745 | 11.4423 | 0.8760434 | 0.8338603 | 0.02483333 | 976.5223 | 0.6990942 | 620.555 | 0.6990942 | 635.8727
0.8 | 0.0912 | 13.7835 | 0.8782676 | 0.8338413 | 0.0304 | 927.1938
0.9 | 0.1077 | 16.4863 | 0.8818694 | 0.8338439 | 0.0359 | 857.709
1 | 0.124 | 19.7707 | 0.8835043 | 0.8339199 | 0.04133333 | 830.818
1.1 | 0.1411 | 23.3839 | 0.8844152 | 0.8338611 | 0.04703333 | 814.8252
1.2 | 0.1573 | 27.109 | 0.886136 | 0.8338148 | 0.05243333 | 787.2604
1.3 | 0.1741 | 31.1054 | 0.8866645 | 0.8338938 | 0.05803333 | 780.6294
1.4 | 0.1912 | 35.0683 | 0.8865034 | 0.8339065 | 0.06373333 | 783.2219
1.5 | 0.2077 | 38.9363 | 0.8878207 | 0.8338429 | 0.06923333 | 763.1264
1.6 | 0.2245 | 42.9496 | 0.8880637 | 0.833917 | 0.07483333 | 760.8138
1.7 | 0.2412 | 46.9762 | 0.8885664 | 0.8338706 | 0.0804 | 753.1327
1.8 | 0.2576 | 50.8123 | 0.8876105 | 0.8338626 | 0.08586667 | 766.4078
1.9 | 0.274 | 55.0747 | 0.8883693 | 0.8338913 | 0.09133333 | 756.1635
2 | 0.2912 | 59.201 | 0.887755 | 0.8339334 | 0.09706667 | 765.4233
2.1 | 0.3003 | 61.5403 | 0.888471 | 0.8338822 | 0.1001 | 754.6193
2.2 | 0.3005 | 61.6145 | 0.8884366 | 0.8338976 | 0.1001667 | 755.3227
2.3 | 0.3031 | 62.4924 | 0.8885616 | 0.8337995 | 0.1010333 | 752.1579
2.4 | 0.3037 | 60.5071 | 0.8882875 | 0.8338342 | 0.1012333 | 756.4534
2.5 | 0.3037 | 58.8365 | 0.8888928 | 0.833886 | 0.1012333 | 748.8877
2.6 | 0.3033 | 57.6933 | 0.8885229 | 0.8338956 | 0.1011 | 754.1003
2.656 | 0.3029 | 56.769 | 0.888292 | 0.8338816 | 0.1009667 | 757.0931
2.658 | 0.3028 | 55.989 | 0.889115 | 0.8338514 | 0.1009333 | 745.3773
2.688 | 0.3028 | 55.3885 | 0.8882781 | 0.833888 | 0.1009333 | 757.3823
2.788 | 0.3027 | 54.8644 | 0.8885946 | 0.8338784 | 0.1009 | 752.8584
2.888 | 0.3023 | 54.2865 | 0.8886687 | 0.8338947 | 0.1007667 | 752.0795
2.988 | 0.3019 | 53.7453 | 0.8886295 | 0.8338349 | 0.1006333 | 751.743
3.088 | 0.3015 | 53.2886 | 0.8885356 | 0.833852 | 0.1005 | 753.2848
3.188 | 0.3011 | 52.8517 | 0.888351 | 0.833868 | 0.1003667 | 756.0733
3.288 | 0.3008 | 52.4422 | 0.8885802 | 0.8338193 | 0.1002667 | 752.191
3.388 | 0.3005 | 52.0971 | 0.8884428 | 0.8338244 | 0.1001667 | 754.1572
3.488 | 0.3004 | 51.8253 | 0.8890633 | 0.8338178 | 0.1001333 | 745.5915
3.588 | 0.3003 | 51.5378 | 0.8889118 | 0.8338867 | 0.1001 | 748.6402
3.688 | 0.3001 | 51.2852 | 0.8896713 | 0.8338529 | 0.1000333 | 737.9705
3.788 | 0.3001 | 51.0747 | 0.8886394 | 0.8338161 | 0.1000333 | 751.3328
3.888 | 0.3001 | 50.8645 | 0.8877082 | 0.833838 | 0.1000333 | 764.6446
3.988 | 0.3 | 50.6631 | 0.8890152 | 0.8339356 | 0.1 | 747.9437
4.088 | 0.3 | 50.5225 | 0.8887945 | 0.833832 | 0.1 | 749.444
4.188 | 0.3 | 50.5186 | 0.8886234 | 0.8338557 | 0.1 | 752.1305
4.288 | 0.3 | 50.4772 | 0.8890995 | 0.8338503 | 0.1 | 745.5705
4.388 | 0.3044 | 50.9164 | 0.8900353 | 0.8338438 | 0.1014667 | 733.0627
4.488 | 0.3247 | 58.4887 | 0.8890472 | 0.8338266 | 0.1082333 | 745.9368
4.588 | 0.346 | 66.0621 | 0.8891987 | 0.8338949 | 0.1153333 | 744.875
4.658 | 0.3644 | 71.6269 | 0.8898745 | 0.8339244 | 0.1214667 | 736.2962
4.66 | 0.3819 | 76.3436 | 0.8894077 | 0.8338718 | 0.1273 | 741.7411
4.698 | 0.3993 | 80.6346 | 0.8899876 | 0.8338759 | 0.1331 | 734.1332
4.798 | 0.4165 | 84.445 | 0.8905306 | 0.8338968 | 0.1388333 | 727.3836
4.898 | 0.4332 | 87.9473 | 0.8902617 | 0.8338987 | 0.1444 | 730.88
4.998 | 0.4501 | 91.3506 | 0.8900008 | 0.8338598 | 0.1500333 | 733.7368
5.098 | 0.4672 | 94.304 | 0.8897577 | 0.8339196 | 0.1557333 | 737.7694
5.198 | 0.4836 | 97.0784 | 0.8905036 | 0.8338506 | 0.1612 | 727.0973
5.298 | 0.5004 | 99.6814 | 0.8899008 | 0.8338425 | 0.1668 | 734.8032
5.398 | 0.5169 | 101.9189 | 0.8900482 | 0.8338752 | 0.1723 | 733.3327
5.498 | 0.5332 | 104.1612 | 0.8901267 | 0.8338183 | 0.1777333 | 731.5181
5.598 | 0.5503 | 106.4075 | 0.8901482 | 0.833837 | 0.1834333 | 731.4983
5.698 | 0.5668 | 108.3498 | 0.8902834 | 0.833903 | 0.1889333 | 730.6593
5.798 | 0.5835 | 110.1825 | 0.8904681 | 0.8338831 | 0.1945 | 727.998
5.898 | 0.6003 | 112.1735 | 0.8898152 | 0.8338833 | 0.2001 | 736.4991
5.998 | 0.6005 | 112.2107 | 0.8901356 | 0.8338345 | 0.2001667 | 731.6267
6.098 | 0.6033 | 112.5501 | 0.8909304 | 0.833848 | 0.2011 | 721.6259
6.198 | 0.6041 | 109.1905 | 0.8898717 | 0.8339017 | 0.2013667 | 736.014
6.298 | 0.6041 | 106.6236 | 0.8902116 | 0.8339892 | 0.2013667 | 732.7877
6.398 | 0.6039 | 104.8099 | 0.8906599 | 0.8339406 | 0.2013 | 726.3244
6.496 | 0.6032 | 103.3176 | 0.8905175 | 0.8338604 | 0.2010667 | 727.0529
6.498 | 0.6027 | 102.0553 | 0.8901905 | 0.8338747 | 0.2009 | 731.4708
6.526 | 0.6027 | 100.9467 | 0.8912143 | 0.8339374 | 0.2009 | 719.2528
6.626 | 0.6021 | 99.9731 | 0.8902721 | 0.8339562 | 0.2007 | 731.5415
6.726 | 0.6012 | 99.0552 | 0.8903851 | 0.8338663 | 0.2004 | 728.8362
6.826 | 0.6013 | 98.3864 | 0.8899075 | 0.8338897 | 0.2004333 | 735.3753
6.926 | 0.6013 | 97.758 | 0.8896571 | 0.8338551 | 0.2004333 | 738.1902
7.026 | 0.6012 | 97.1851 | 0.8895633 | 0.8338411 | 0.2004 | 739.234
7.126 | 0.6012 | 96.6611 | 0.8895923 | 0.833879 | 0.2004 | 739.3855
7.226 | 0.6011 | 96.1234 | 0.8902258 | 0.8339445 | 0.2003667 | 731.9815
7.326 | 0.6008 | 95.5972 | 0.8900026 | 0.8339145 | 0.2002667 | 734.4757
7.426 | 0.6005 | 95.1174 | 0.8904378 | 0.8338901 | 0.2001667 | 728.4854
7.526 | 0.6004 | 94.6765 | 0.8899803 | 0.8339025 | 0.2001333 | 734.601
7.626 | 0.6003 | 94.2724 | 0.8900354 | 0.8338942 | 0.2001 | 733.7637
7.726 | 0.6001 | 93.9184 | 0.890185 | 0.8339339 | 0.2000333 | 732.3646
7.826 | 0.6001 | 93.5811 | 0.8917856 | 0.8338927 | 0.2000333 | 711.5602
7.926 | 0.6001 | 93.3454 | 0.8913935 | 0.8338957 | 0.2000333 | 716.4526
8.026 | 0.6001 | 93.337 | 0.8903693 | 0.8338637 | 0.2000333 | 729.0042
8.126 | 0.6001 | 93.2524 | 0.8909401 | 0.8339343 | 0.2000333 | 722.6692
8.226 | 0.6044 | 93.4494 | 0.8901038 | 0.8338803 | 0.2014667 | 732.6773
8.326 | 0.6245 | 99.7069 | 0.8900002 | 0.8339224 | 0.2081667 | 734.619
8.426 | 0.6453 | 105.4875 | 0.891037 | 0.8339663 | 0.2151 | 721.8761
8.498 | 0.6639 | 109.5909 | 0.8908735 | 0.833942 | 0.2213 | 723.6193
8.5 | 0.6819 | 112.9836 | 0.8915263 | 0.8338806 | 0.2273 | 714.6013
8.538 | 0.6996 | 115.9384 | 0.8906878 | 0.8339043 | 0.2332 | 725.4726
8.638 | 0.7164 | 118.4253 | 0.8903029 | 0.8338435 | 0.2388 | 729.5834
8.738 | 0.7336 | 120.9759 | 0.8913699 | 0.8339151 | 0.2445333 | 717.0051
8.838 | 0.7507 | 123.2989 | 0.8908255 | 0.8338515 | 0.2502333 | 723.0007
8.938 | 0.7671 | 125.2625 | 0.8902772 | 0.8338744 | 0.2557 | 730.3428
9.038 | 0.7833 | 127.2587 | 0.8912359 | 0.8339022 | 0.2611 | 718.5079
9.138 | 0.8003 | 129.3963 | 0.8915377 | 0.833834 | 0.2667667 | 713.8432
9.238 | 0.8168 | 131.2758 | 0.891624 | 0.8338334 | 0.2722667 | 712.7696
9.338 | 0.8335 | 133.4173 | 0.8907735 | 0.8338513 | 0.2778333 | 723.6596
9.438 | 0.8505 | 135.3901 | 0.8921523 | 0.8338092 | 0.2835 | 705.998
9.538 | 0.8669 | 137.3159 | 0.8916236 | 0.8339159 | 0.2889667 | 713.8633
9.638 | 0.8839 | 139.4576 | 0.8910322 | 0.8338418 | 0.2946333 | 720.2561
9.738 | 0.9001 | 141.2855 | 0.8907444 | 0.8339006 | 0.3000333 | 724.7
9.838 | 0.9004 | 141.3295 | 0.8912444 | 0.8338955 | 0.3001333 | 718.3133
9.938 | 0.9033 | 141.7535 | 0.8907573 | 0.8339438 | 0.3011 | 725.1245
10.038 | 0.904 | 138.0802 | 0.8910664 | 0.8339554 | 0.3013333 | 721.3571
10.138 | 0.904 | 135.3186 | 0.8912809 | 0.8339331 | 0.3013333 | 718.3591
10.238 | 0.9035 | 133.3109 | 0.8910612 | 0.8338803 | 0.3011667 | 720.4102
10.336 | 0.9031 | 131.6663 | 0.8910589 | 0.8338838 | 0.3010333 | 720.4867
10.338 | 0.9029 | 130.2876 | 0.891754 | 0.8338614 | 0.3009667 | 711.537
10.368 | 0.9023 | 129.0338 | 0.8905718 | 0.8338822 | 0.3007667 | 726.655
10.468 | 0.902 | 127.8846 | 0.8913852 | 0.8338676 | 0.3006667 | 716.182
10.568 | 0.9016 | 126.9097 | 0.8914904 | 0.8338824 | 0.3005333 | 715.0704
10.668 | 0.9008 | 125.9807 | 0.8914707 | 0.8338078 | 0.3002667 | 714.3264
10.768 | 0.9005 | 125.1623 | 0.8907899 | 0.833822 | 0.3001667 | 723.0522
10.868 | 0.9007 | 124.4689 | 0.8911557 | 0.8338531 | 0.3002333 | 718.8563
10.968 | 0.9004 | 123.8664 | 0.8913102 | 0.8338719 | 0.3001333 | 717.1736
11.068 | 0.9004 | 123.3089 | 0.8914211 | 0.8338999 | 0.3001333 | 716.1648
11.168 | 0.9004 | 122.7856 | 0.8914653 | 0.8339352 | 0.3001333 | 716.0851
11.268 | 0.9004 | 122.3224 | 0.8912514 | 0.8339354 | 0.3001333 | 718.7593
11.368 | 0.9004 | 121.8491 | 0.8906972 | 0.8338542 | 0.3001333 | 724.6696
11.468 | 0.9004 | 121.385 | 0.8918629 | 0.8338809 | 0.3001333 | 710.4576
11.568 | 0.9004 | 120.97 | 0.8914193 | 0.8339112 | 0.3001333 | 716.3373
11.668 | 0.9004 | 120.587 | 0.8911904 | 0.8339134 | 0.3001333 | 719.2298
11.768 | 0.9003 | 120.2994 | 0.89193 | 0.833917 | 0.3001 | 710.1079
11.868 | 0.9003 | 120.2904 | 0.8915064 | 0.8338857 | 0.3001 | 714.9156
11.968 | 0.9003 | 120.1589 | 0.8915449 | 0.8338491 | 0.3001 | 713.9539
12.068 | 0.9052 | 120.5117 | 0.8918964 | 0.8338983 | 0.3017333 | 710.2744
12.168 | 0.9251 | 127.4028 | 0.8919183 | 0.8338798 | 0.3083667 | 709.7639
12.268 | 0.9457 | 133.8614 | 0.892252 | 0.8338781 | 0.3152333 | 705.6856
12.338 | 0.9644 | 138.6536 | 0.8924197 | 0.8339493 | 0.3214667 | 704.5806
12.34 | 0.9823 | 142.8167 | 0.8923299 | 0.8338977 | 0.3274333 | 704.997
12.376 | 0.9997 | 146.3643 | 0.8921496 | 0.8339148 | 0.3332333 | 707.402
12.476 | 1.0167 | 149.7635 | 0.8928855 | 0.8338512 | 0.3389 | 697.7684
12.576 | 1.0336 | 153.0908 | 0.8927235 | 0.8339619 | 0.3445333 | 701.0988
12.676 | 1.0501 | 155.9734 | 0.8926345 | 0.8338661 | 0.3500333 | 700.9367
12.776 | 1.0664 | 158.9537 | 0.892244 | 0.8338771 | 0.3554667 | 705.7685
12.876 | 1.0835 | 162.0843 | 0.892455 | 0.8338582 | 0.3611667 | 702.9839
12.976 | 1.1001 | 165.0618 | 0.8924037 | 0.8338419 | 0.3667 | 703.3893
13.076 | 1.1168 | 168.0161 | 0.8924138 | 0.8338561 | 0.3722667 | 703.4505
13.176 | 1.1339 | 171.2365 | 0.892567 | 0.8338956 | 0.3779667 | 702.122
13.276 | 1.1507 | 174.2484 | 0.8924091 | 0.8338174 | 0.3835667 | 703.0106
13.376 | 1.1668 | 177.1671 | 0.8922248 | 0.8338863 | 0.3889333 | 706.1192
13.476 | 1.1835 | 180.3532 | 0.8922134 | 0.833947 | 0.3945 | 707.0445
13.576 | 1.2 | 183.3843 | 0.8922447 | 0.8338727 | 0.4 | 705.7037
13.676 | 1.2003 | 183.4527 | 0.8929479 | 0.8338955 | 0.4001 | 697.5916
13.776 | 1.2032 | 184.2548 | 0.8918402 | 0.833848 | 0.4010667 | 710.3043
13.876 | 1.204 | 179.7402 | 0.8925965 | 0.8339114 | 0.4013333 | 701.9706
13.976 | 1.204 | 176.1791 | 0.8925497 | 0.8339518 | 0.4013333 | 703.0497
14.076 | 1.2037 | 173.649 | 0.8925972 | 0.8339136 | 0.4012333 | 701.9902
14.176 | 1.2035 | 171.587 | 0.8921407 | 0.8338774 | 0.4011667 | 707.0238
14.178 | 1.2033 | 169.884 | 0.8920586 | 0.8338895 | 0.4011 | 708.1794
14.208 | 1.2031 | 168.3376 | 0.8931328 | 0.8338935 | 0.4010333 | 695.3885
14.308 | 1.2027 | 166.935 | 0.8931688 | 0.8338509 | 0.4009 | 694.4322
14.408 | 1.2017 | 165.6635 | 0.8920727 | 0.8338853 | 0.4005667 | 707.9523
14.508 | 1.2016 | 164.6304 | 0.8928772 | 0.8338452 | 0.4005333 | 697.79
14.608 | 1.2012 | 163.5586 | 0.8928862 | 0.8338844 | 0.4004 | 698.1803
14.708 | 1.2009 | 162.6162 | 0.8927626 | 0.8338602 | 0.4003 | 699.3374
14.808 | 1.2007 | 161.7368 | 0.8925106 | 0.8338379 | 0.4002333 | 702.0575
14.908 | 1.2005 | 160.9305 | 0.8925124 | 0.8338603 | 0.4001667 | 702.3218
15.008 | 1.2004 | 160.2231 | 0.8933928 | 0.8338725 | 0.4001333 | 692.0885
15.108 | 1.2003 | 159.5513 | 0.8930508 | 0.8338289 | 0.4001 | 695.5398
15.208 | 1.2001 | 158.9551 | 0.8935515 | 0.8338753 | 0.4000333 | 690.2814
15.308 | 1.2001 | 158.3795 | 0.8932896 | 0.833848 | 0.4000333 | 692.9846
15.408 | 1.2001 | 157.8248 | 0.893736 | 0.8338491 | 0.4000333 | 687.8325
15.508 | 1.2001 | 157.3425 | 0.8942763 | 0.8338828 | 0.4000333 | 682.09
15.608 | 1.2001 | 157.0015 | 0.8945146 | 0.8339255 | 0.4000333 | 679.9229
15.708 | 1.2001 | 156.9924 | 0.8935209 | 0.8338766 | 0.4000333 | 690.6528
15.808 | 1.2 | 156.8048 | 0.8933975 | 0.833876 | 0.4 | 692.0768
15.908 | 1.2045 | 157.1102 | 0.8941123 | 0.8338752 | 0.4015 | 683.8557
16.008 | 1.2243 | 166.6468 | 0.8942665 | 0.8338956 | 0.4081 | 682.3553
16.108 | 1.2451 | 176.0833 | 0.8943557 | 0.8338772 | 0.4150333 | 681.1271
16.178 | 1.2644 | 183.4397 | 0.8944546 | 0.8339027 | 0.4214667 | 680.3227
16.18 | 1.2824 | 189.6279 | 0.8935663 | 0.8338877 | 0.4274667 | 690.2653
16.218 | 1.2995 | 194.7707 | 0.8945999 | 0.8338333 | 0.4331667 | 677.8629
16.318 | 1.3161 | 199.9866 | 0.8937297 | 0.8338535 | 0.4387 | 687.9584
16.418 | 1.3332 | 205.0833 | 0.894865 | 0.8338539 | 0.4444 | 675.1617
16.518 | 1.3499 | 209.8169 | 0.8950567 | 0.8338327 | 0.4499667 | 672.7972
16.618 | 1.3667 | 215.1254 | 0.8946613 | 0.8338255 | 0.4555667 | 677.0845
16.718 | 1.3837 | 220.1382 | 0.8935501 | 0.8338552 | 0.4612333 | 690.05
16.818 | 1.4003 | 225.1248 | 0.8944643 | 0.8338847 | 0.4667667 | 679.9965
16.918 | 1.4172 | 230.483 | 0.8936472 | 0.8338121 | 0.4724 | 688.3976
17.018 | 1.4339 | 235.5309 | 0.8951035 | 0.8338984 | 0.4779667 | 673.0583
17.118 | 1.45 | 240.5539 | 0.8940515 | 0.8338482 | 0.4833333 | 684.2166
17.218 | 1.4668 | 246.2959 | 0.8937998 | 0.8338208 | 0.4889333 | 686.7529
17.318 | 1.4836 | 251.9079 | 0.8933532 | 0.8338216 | 0.4945333 | 691.9137
17.418 | 1.5001 | 257.6552 | 0.8930623 | 0.8338302 | 0.5000333 | 695.4202
17.518 | 1.5004 | 257.7733 | 0.894341 | 0.8338563 | 0.5001333 | 681.0402
17.618 | 1.5032 | 259.0912 | 0.89351 | 0.83385 | 0.5010667 | 690.4489
17.718 | 1.504 | 252.762 | 0.8942682 | 0.8338997 | 0.5013333 | 682.3858
17.818 | 1.504 | 247.4716 | 0.8947939 | 0.8339125 | 0.5013333 | 676.6482
17.918 | 1.5035 | 243.6892 | 0.8945548 | 0.8338885 | 0.5011667 | 679.0268
18.018 | 1.5035 | 240.6832 | 0.8944228 | 0.8338665 | 0.5011667 | 680.244
18.02 | 1.5033 | 238.1867 | 0.8935714 | 0.8338433 | 0.5011 | 689.6563
18.048 | 1.5032 | 236.0322 | 0.8943947 | 0.8339 | 0.5010667 | 680.9634
18.148 | 1.5028 | 233.9816 | 0.8937137 | 0.8339339 | 0.5009333 | 689.1337
18.248 | 1.5023 | 232.0687 | 0.8949015 | 0.833833 | 0.5007667 | 674.5108
18.348 | 1.5019 | 230.3099 | 0.8934023 | 0.8338622 | 0.5006333 | 691.8495
18.448 | 1.5013 | 228.7047 | 0.8936959 | 0.8339029 | 0.5004333 | 688.9569
18.548 | 1.5009 | 227.2732 | 0.8944344 | 0.8338711 | 0.5003 | 680.1681
18.648 | 1.5007 | 226.0093 | 0.8945194 | 0.8339313 | 0.5002333 | 679.9391
18.748 | 1.5005 | 224.8676 | 0.895415 | 0.8339512 | 0.5001667 | 670.2679
18.848 | 1.5003 | 223.8311 | 0.8948638 | 0.8338724 | 0.5001 | 675.3954
18.948 | 1.5001 | 222.9418 | 0.8959813 | 0.8338747 | 0.5000333 | 663.2701
19.048 | 1.5001 | 222.0847 | 0.8969016 | 0.8339502 | 0.5000333 | 654.4273
19.148 | 1.5001 | 221.2985 | 0.8955637 | 0.8338118 | 0.5000333 | 667.0296
19.248 | 1.5 | 220.5768 | 0.8949959 | 0.8338832 | 0.5 | 674.0628
19.348 | 1.5 | 219.8369 | 0.894596 | 0.8338587 | 0.5 | 678.21
19.448 | 1.5 | 219.3574 | 0.8952908 | 0.8339181 | 0.5 | 671.2359
19.548 | 1.5 | 219.3424 | 0.8964542 | 0.8338895 | 0.5 | 658.4251
19.648 | 1.5 | 219.0947 | 0.896045 | 0.8339269 | 0.5 | 663.1874
19.748 | 1.5044 | 219.7453 | 0.8960147 | 0.8339201 | 0.5014667 | 663.4343
19.848 | 1.5241 | 235.1963 | 0.8959709 | 0.8339131 | 0.5080333 | 663.8213
19.948 | 1.5452 | 251.6121 | 0.8969742 | 0.8339674 | 0.5150667 | 653.8657
20.02 | 1.5643 | 264.0481 | 0.896335 | 0.8339649 | 0.5214333 | 660.5392
20.022 | 1.5819 | 274.5033 | 0.896108 | 0.8339132 | 0.5273 | 662.3592
20.058 | 1.5991 | 284.3996 | 0.895779 | 0.8339379 | 0.5330333 | 666.1677
20.158 | 1.6165 | 294.4137 | 0.8957244 | 0.8338913 | 0.5388333 | 666.2163
20.258 | 1.6332 | 303.7016 | 0.8958227 | 0.8338363 | 0.5444 | 664.5257
20.358 | 1.65 | 313.1981 | 0.8967271 | 0.8339034 | 0.55 | 655.7205
20.458 | 1.6671 | 323.3994 | 0.8967867 | 0.8339182 | 0.5557 | 655.2658
20.558 | 1.6837 | 332.9492 | 0.8972126 | 0.8339213 | 0.5612333 | 650.8905
20.658 | 1.7 | 342.849 | 0.8966257 | 0.8338731 | 0.5666667 | 656.4401
20.758 | 1.7167 | 353.4367 | 0.896767 | 0.8339273 | 0.5722333 | 655.5734
20.858 | 1.7333 | 363.8527 | 0.8958012 | 0.8338516 | 0.5777667 | 664.9322
20.958 | 1.7499 | 375.2852 | 0.8964441 | 0.8338758 | 0.5833 | 658.3754
21.058 | 1.7671 | 387.4828 | 0.8958424 | 0.8338402 | 0.5890333 | 664.3594
21.158 | 1.7833 | 398.8251 | 0.8966706 | 0.8339151 | 0.5944333 | 656.4438
21.258 | 1.8003 | 412.1961 | 0.8967411 | 0.8338578 | 0.6001 | 655.0633
21.358 | 1.8007 | 412.4471 | 0.8972737 | 0.8339383 | 0.6002333 | 650.4504
21.458 | 1.8032 | 415.3504 | 0.8976974 | 0.8338385 | 0.6010667 | 645.0412
21.558 | 1.8039 | 404.8401 | 0.8973088 | 0.8339148 | 0.6013 | 649.8315
21.658 | 1.8039 | 395.8079 | 0.8965808 | 0.833861 | 0.6013 | 656.774
21.758 | 1.8036 | 389.6939 | 0.8965143 | 0.8338741 | 0.6012 | 657.6194
21.858 | 1.8036 | 384.5631 | 0.8957522 | 0.8339098 | 0.6012 | 666.1313
21.86 | 1.8035 | 380.3818 | 0.8967361 | 0.8338445 | 0.6011667 | 654.9665
21.888 | 1.8031 | 376.6402 | 0.8974431 | 0.8338328 | 0.6010333 | 647.5572
21.988 | 1.8029 | 373.4167 | 0.896949 | 0.833847 | 0.6009667 | 652.7849
22.088 | 1.8024 | 370.1778 | 0.8974821 | 0.833845 | 0.6008 | 647.2941
22.188 | 1.802 | 367.1975 | 0.8986628 | 0.833798 | 0.6006667 | 635.0073
22.288 | 1.8015 | 364.4231 | 0.8976852 | 0.8338176 | 0.6005 | 644.9373
22.388 | 1.8011 | 361.981 | 0.898017 | 0.8338188 | 0.6003667 | 641.6171
22.488 | 1.8008 | 359.7755 | 0.8981954 | 0.8338619 | 0.6002667 | 640.3009
22.588 | 1.8005 | 357.8199 | 0.8982431 | 0.8338759 | 0.6001667 | 639.976
22.688 | 1.8004 | 356.0939 | 0.8982264 | 0.8338165 | 0.6001333 | 639.5066
22.788 | 1.7996 | 354.766 | 0.8990228 | 0.8338101 | 0.5998667 | 631.6288
22.888 | 1.7996 | 353.435 | 0.8981431 | 0.8338149 | 0.5998667 | 640.3169
22.988 | 1.7996 | 352.1675 | 0.8985139 | 0.8338941 | 0.5998667 | 637.4882
23.088 | 1.7996 | 350.9871 | 0.898815 | 0.833838 | 0.5998667 | 633.9412
23.188 | 1.7996 | 349.8453 | 0.899166 | 0.8339099 | 0.5998667 | 631.2843
23.288 | 1.7996 | 349.0516 | 0.8997615 | 0.8338183 | 0.5998667 | 624.6384
23.388 | 1.7996 | 349.0304 | 0.8994778 | 0.8338572 | 0.5998667 | 627.7376
23.488 | 1.7996 | 348.6674 | 0.9003689 | 0.8338086 | 0.5998667 | 618.8404
23.588 | 1.8048 | 351.0378 | 0.8992147 | 0.8338242 | 0.6016 | 629.9224
23.688 | 1.8253 | 382.4503 | 0.8996991 | 0.8338775 | 0.6084333 | 625.8364
23.788 | 1.8455 | 413.2731 | 0.8993284 | 0.8339415 | 0.6151667 | 630.0453
23.86 | 1.8643 | 438.1169 | 0.8992544 | 0.8338517 | 0.6214333 | 629.8246
23.862 | 1.8816 | 460.0862 | 0.8997243 | 0.8338908 | 0.6272 | 625.7335
23.898 | 1.8989 | 482.2473 | 0.8997426 | 0.8338995 | 0.6329667 | 625.6483
23.998 | 1.9163 | 503.1427 | 0.9002401 | 0.8338576 | 0.6387667 | 620.5339
24.098 | 1.9331 | 524.6591 | 0.9008554 | 0.8338743 | 0.6443667 | 615
24.198 | 1.9503 | 547.4034 | 0.9004605 | 0.8339144 | 0.6501 | 619.0499
24.298 | 1.9669 | 568.6981 | 0.8988738 | 0.8339085 | 0.6556333 | 634.1091
24.398 | 1.9829 | 590.5434 | 0.9008332 | 0.8339224 | 0.6609667 | 615.6819
24.498 | 2 | 615.0084 | 0.900356 | 0.8338562 | 0.6666667 | 619.4388
24.598 | 2.0165 | 638.9285 | 0.9003244 | 0.83396 | 0.6721667 | 620.7787
24.698 | 2.0332 | 665.1785 | 0.9010531 | 0.8338735 | 0.6777333 | 613.183
24.798 | 2.0499 | 692.6946 | 0.9000862 | 0.8339203 | 0.6833 | 622.6117
24.898 | 2.0669 | 721.2594 | 0.8999109 | 0.8339763 | 0.6889667 | 624.8369
24.998 | 2.0835 | 750.9504 | 0.8999613 | 0.8339465 | 0.6945 | 624.056
25.098 | 2.1 | 781.7244 | 0.9000488 | 0.8338566 | 0.7 | 622.3161
25.198 | 2.1003 | 782.2991 | 0.8996549 | 0.8338996 | 0.7001 | 626.4836
25.298 | 2.1028 | 789.3988 | 0.9007761 | 0.833878 | 0.7009333 | 615.7661
25.398 | 2.1033 | 772.4081 | 0.9006621 | 0.8338622 | 0.7011 | 616.6593
25.498 | 2.1033 | 756.7133 | 0.9000888 | 0.8338341 | 0.7011 | 621.7127
25.598 | 2.1033 | 745.3449 | 0.9007932 | 0.8339281 | 0.7011 | 616.1069
25.698 | 2.1029 | 736.2817 | 0.9014166 | 0.8338875 | 0.7009667 | 610.0193
25.7 | 2.1029 | 728.6871 | 0.899982 | 0.8338803 | 0.7009667 | 623.1862
25.732 | 2.1028 | 722.1695 | 0.9004959 | 0.8339584 | 0.7009333 | 619.1628
25.832 | 2.1027 | 716.3749 | 0.8995953 | 0.833893 | 0.7009 | 626.9838
25.932 | 2.1025 | 711.046 | 0.8996663 | 0.8338495 | 0.7008333 | 625.8609
26.032 | 2.1021 | 706.1539 | 0.8999798 | 0.8338616 | 0.7007 | 623.0169
26.132 | 2.1019 | 701.5734 | 0.89984 | 0.8338238 | 0.7006333 | 623.9514
26.232 | 2.1016 | 697.3314 | 0.9005692 | 0.8338556 | 0.7005333 | 617.453
26.332 | 2.1013 | 693.2169 | 0.9007469 | 0.8338798 | 0.7004333 | 616.0529
26.432 | 2.1011 | 689.3814 | 0.9001782 | 0.8339371 | 0.7003667 | 621.917
26.532 | 2.1008 | 685.83 | 0.9005302 | 0.8338762 | 0.7002667 | 618.0196
26.632 | 2.1007 | 682.5692 | 0.9001175 | 0.8339103 | 0.7002333 | 622.2159
26.732 | 2.1005 | 679.5621 | 0.9003403 | 0.8339207 | 0.7001667 | 620.2339
26.832 | 2.1004 | 676.83 | 0.9009238 | 0.8338509 | 0.7001333 | 614.1412
26.932 | 2.1003 | 674.3017 | 0.9004762 | 0.8338506 | 0.7001 | 618.2641
27.032 | 2.1001 | 672.0347 | 0.9003901 | 0.8338331 | 0.7000333 | 618.8881
27.132 | 2.1001 | 670.4785 | 0.900205 | 0.8338665 | 0.7000333 | 620.9515
27.232
27.332
27.432
27.532
27.632
27.7

## Instron
Time (s) | Displacement (mm) | Force (N)
0 | -0.1425 | -2.4576
0.1 | -0.1364 | -2.3679
0.2 | -0.1165 | -1.6937
0.3 | -0.0963 | -0.9592
0.4 | -0.0779 | -0.2505
0.5 | -0.0599 | 0.5417
0.6 | -0.0427 | 1.4285
0.7 | -0.0261 | 2.4922
0.8 | -0.0092 | 3.7048
0.9 | 0.0075 | 4.9882
1 | 0.0241 | 6.4803
1.1 | 0.0409 | 8.0562
1.2 | 0.0577 | 9.663
1.3 | 0.0745 | 11.4423
1.4 | 0.0912 | 13.7835
1.5 | 0.1077 | 16.4863
1.6 | 0.124 | 19.7707
1.7 | 0.1411 | 23.3839
1.8 | 0.1573 | 27.109
1.9 | 0.1741 | 31.1054
2 | 0.1912 | 35.0683
2.1 | 0.2077 | 38.9363
2.2 | 0.2245 | 42.9496
2.3 | 0.2412 | 46.9762
2.4 | 0.2576 | 50.8123
2.5 | 0.274 | 55.0747
2.6 | 0.2912 | 59.201
2.656 | 0.3003 | 61.5403
2.658 | 0.3005 | 61.6145
2.688 | 0.3031 | 62.4924
2.788 | 0.3037 | 60.5071
2.888 | 0.3037 | 58.8365
2.988 | 0.3033 | 57.6933
3.088 | 0.3029 | 56.769
3.188 | 0.3028 | 55.989
3.288 | 0.3028 | 55.3885
3.388 | 0.3027 | 54.8644
3.488 | 0.3023 | 54.2865
3.588 | 0.3019 | 53.7453
3.688 | 0.3015 | 53.2886
3.788 | 0.3011 | 52.8517
3.888 | 0.3008 | 52.4422
3.988 | 0.3005 | 52.0971
4.088 | 0.3004 | 51.8253
4.188 | 0.3003 | 51.5378
4.288 | 0.3001 | 51.2852
4.388 | 0.3001 | 51.0747
4.488 | 0.3001 | 50.8645
4.588 | 0.3 | 50.6631
4.658 | 0.3 | 50.5225
4.66 | 0.3 | 50.5186
4.698 | 0.3 | 50.4772
4.798 | 0.3044 | 50.9164
4.898 | 0.3247 | 58.4887
4.998 | 0.346 | 66.0621
5.098 | 0.3644 | 71.6269
5.198 | 0.3819 | 76.3436
5.298 | 0.3993 | 80.6346
5.398 | 0.4165 | 84.445
5.498 | 0.4332 | 87.9473
5.598 | 0.4501 | 91.3506
5.698 | 0.4672 | 94.304
5.798 | 0.4836 | 97.0784
5.898 | 0.5004 | 99.6814
5.998 | 0.5169 | 101.9189
6.098 | 0.5332 | 104.1612
6.198 | 0.5503 | 106.4075
6.298 | 0.5668 | 108.3498
6.398 | 0.5835 | 110.1825
6.496 | 0.6003 | 112.1735
6.498 | 0.6005 | 112.2107
6.526 | 0.6033 | 112.5501
6.626 | 0.6041 | 109.1905
6.726 | 0.6041 | 106.6236
6.826 | 0.6039 | 104.8099
6.926 | 0.6032 | 103.3176
7.026 | 0.6027 | 102.0553
7.126 | 0.6027 | 100.9467
7.226 | 0.6021 | 99.9731
7.326 | 0.6012 | 99.0552
7.426 | 0.6013 | 98.3864
7.526 | 0.6013 | 97.758
7.626 | 0.6012 | 97.1851
7.726 | 0.6012 | 96.6611
7.826 | 0.6011 | 96.1234
7.926 | 0.6008 | 95.5972
8.026 | 0.6005 | 95.1174
8.126 | 0.6004 | 94.6765
8.226 | 0.6003 | 94.2724
8.326 | 0.6001 | 93.9184
8.426 | 0.6001 | 93.5811
8.498 | 0.6001 | 93.3454
8.5 | 0.6001 | 93.337
8.538 | 0.6001 | 93.2524
8.638 | 0.6044 | 93.4494
8.738 | 0.6245 | 99.7069
8.838 | 0.6453 | 105.4875
8.938 | 0.6639 | 109.5909
9.038 | 0.6819 | 112.9836
9.138 | 0.6996 | 115.9384
9.238 | 0.7164 | 118.4253
9.338 | 0.7336 | 120.9759
9.438 | 0.7507 | 123.2989
9.538 | 0.7671 | 125.2625
9.638 | 0.7833 | 127.2587
9.738 | 0.8003 | 129.3963
9.838 | 0.8168 | 131.2758
9.938 | 0.8335 | 133.4173
10.038 | 0.8505 | 135.3901
10.138 | 0.8669 | 137.3159
10.238 | 0.8839 | 139.4576
10.336 | 0.9001 | 141.2855
10.338 | 0.9004 | 141.3295
10.368 | 0.9033 | 141.7535
10.468 | 0.904 | 138.0802
10.568 | 0.904 | 135.3186
10.668 | 0.9035 | 133.3109
10.768 | 0.9031 | 131.6663
10.868 | 0.9029 | 130.2876
10.968 | 0.9023 | 129.0338
11.068 | 0.902 | 127.8846
11.168 | 0.9016 | 126.9097
11.268 | 0.9008 | 125.9807
11.368 | 0.9005 | 125.1623
11.468 | 0.9007 | 124.4689
11.568 | 0.9004 | 123.8664
11.668 | 0.9004 | 123.3089
11.768 | 0.9004 | 122.7856
11.868 | 0.9004 | 122.3224
11.968 | 0.9004 | 121.8491
12.068 | 0.9004 | 121.385
12.168 | 0.9004 | 120.97
12.268 | 0.9004 | 120.587
12.338 | 0.9003 | 120.2994
12.34 | 0.9003 | 120.2904
12.376 | 0.9003 | 120.1589
12.476 | 0.9052 | 120.5117
12.576 | 0.9251 | 127.4028
12.676 | 0.9457 | 133.8614
12.776 | 0.9644 | 138.6536
12.876 | 0.9823 | 142.8167
12.976 | 0.9997 | 146.3643
13.076 | 1.0167 | 149.7635
13.176 | 1.0336 | 153.0908
13.276 | 1.0501 | 155.9734
13.376 | 1.0664 | 158.9537
13.476 | 1.0835 | 162.0843
13.576 | 1.1001 | 165.0618
13.676 | 1.1168 | 168.0161
13.776 | 1.1339 | 171.2365
13.876 | 1.1507 | 174.2484
13.976 | 1.1668 | 177.1671
14.076 | 1.1835 | 180.3532
14.176 | 1.2 | 183.3843
14.178 | 1.2003 | 183.4527
14.208 | 1.2032 | 184.2548
14.308 | 1.204 | 179.7402
14.408 | 1.204 | 176.1791
14.508 | 1.2037 | 173.649
14.608 | 1.2035 | 171.587
14.708 | 1.2033 | 169.884
14.808 | 1.2031 | 168.3376
14.908 | 1.2027 | 166.935
15.008 | 1.2017 | 165.6635
15.108 | 1.2016 | 164.6304
15.208 | 1.2012 | 163.5586
15.308 | 1.2009 | 162.6162
15.408 | 1.2007 | 161.7368
15.508 | 1.2005 | 160.9305
15.608 | 1.2004 | 160.2231
15.708 | 1.2003 | 159.5513
15.808 | 1.2001 | 158.9551
15.908 | 1.2001 | 158.3795
16.008 | 1.2001 | 157.8248
16.108 | 1.2001 | 157.3425
16.178 | 1.2001 | 157.0015
16.18 | 1.2001 | 156.9924
16.218 | 1.2 | 156.8048
16.318 | 1.2045 | 157.1102
16.418 | 1.2243 | 166.6468
16.518 | 1.2451 | 176.0833
16.618 | 1.2644 | 183.4397
16.718 | 1.2824 | 189.6279
16.818 | 1.2995 | 194.7707
16.918 | 1.3161 | 199.9866
17.018 | 1.3332 | 205.0833
17.118 | 1.3499 | 209.8169
17.218 | 1.3667 | 215.1254
17.318 | 1.3837 | 220.1382
17.418 | 1.4003 | 225.1248
17.518 | 1.4172 | 230.483
17.618 | 1.4339 | 235.5309
17.718 | 1.45 | 240.5539
17.818 | 1.4668 | 246.2959
17.918 | 1.4836 | 251.9079
18.018 | 1.5001 | 257.6552
18.02 | 1.5004 | 257.7733
18.048 | 1.5032 | 259.0912
18.148 | 1.504 | 252.762
18.248 | 1.504 | 247.4716
18.348 | 1.5035 | 243.6892
18.448 | 1.5035 | 240.6832
18.548 | 1.5033 | 238.1867
18.648 | 1.5032 | 236.0322
18.748 | 1.5028 | 233.9816
18.848 | 1.5023 | 232.0687
18.948 | 1.5019 | 230.3099
19.048 | 1.5013 | 228.7047
19.148 | 1.5009 | 227.2732
19.248 | 1.5007 | 226.0093
19.348 | 1.5005 | 224.8676
19.448 | 1.5003 | 223.8311
19.548 | 1.5001 | 222.9418
19.648 | 1.5001 | 222.0847
19.748 | 1.5001 | 221.2985
19.848 | 1.5 | 220.5768
19.948 | 1.5 | 219.8369
20.02 | 1.5 | 219.3574
20.022 | 1.5 | 219.3424
20.058 | 1.5 | 219.0947
20.158 | 1.5044 | 219.7453
20.258 | 1.5241 | 235.1963
20.358 | 1.5452 | 251.6121
20.458 | 1.5643 | 264.0481
20.558 | 1.5819 | 274.5033
20.658 | 1.5991 | 284.3996
20.758 | 1.6165 | 294.4137
20.858 | 1.6332 | 303.7016
20.958 | 1.65 | 313.1981
21.058 | 1.6671 | 323.3994
21.158 | 1.6837 | 332.9492
21.258 | 1.7 | 342.849
21.358 | 1.7167 | 353.4367
21.458 | 1.7333 | 363.8527
21.558 | 1.7499 | 375.2852
21.658 | 1.7671 | 387.4828
21.758 | 1.7833 | 398.8251
21.858 | 1.8003 | 412.1961
21.86 | 1.8007 | 412.4471
21.888 | 1.8032 | 415.3504
21.988 | 1.8039 | 404.8401
22.088 | 1.8039 | 395.8079
22.188 | 1.8036 | 389.6939
22.288 | 1.8036 | 384.5631
22.388 | 1.8035 | 380.3818
22.488 | 1.8031 | 376.6402
22.588 | 1.8029 | 373.4167
22.688 | 1.8024 | 370.1778
22.788 | 1.802 | 367.1975
22.888 | 1.8015 | 364.4231
22.988 | 1.8011 | 361.981
23.088 | 1.8008 | 359.7755
23.188 | 1.8005 | 357.8199
23.288 | 1.8004 | 356.0939
23.388 | 1.7996 | 354.766
23.488 | 1.7996 | 353.435
23.588 | 1.7996 | 352.1675
23.688 | 1.7996 | 350.9871
23.788 | 1.7996 | 349.8453
23.86 | 1.7996 | 349.0516
23.862 | 1.7996 | 349.0304
23.898 | 1.7996 | 348.6674
23.998 | 1.8048 | 351.0378
24.098 | 1.8253 | 382.4503
24.198 | 1.8455 | 413.2731
24.298 | 1.8643 | 438.1169
24.398 | 1.8816 | 460.0862
24.498 | 1.8989 | 482.2473
24.598 | 1.9163 | 503.1427
24.698 | 1.9331 | 524.6591
24.798 | 1.9503 | 547.4034
24.898 | 1.9669 | 568.6981
24.998 | 1.9829 | 590.5434
25.098 | 2 | 615.0084
25.198 | 2.0165 | 638.9285
25.298 | 2.0332 | 665.1785
25.398 | 2.0499 | 692.6946
25.498 | 2.0669 | 721.2594
25.598 | 2.0835 | 750.9504
25.698 | 2.1 | 781.7244
25.7 | 2.1003 | 782.2991
25.732 | 2.1028 | 789.3988
25.832 | 2.1033 | 772.4081
25.932 | 2.1033 | 756.7133
26.032 | 2.1033 | 745.3449
26.132 | 2.1029 | 736.2817
26.232 | 2.1029 | 728.6871
26.332 | 2.1028 | 722.1695
26.432 | 2.1027 | 716.3749
26.532 | 2.1025 | 711.046
26.632 | 2.1021 | 706.1539
26.732 | 2.1019 | 701.5734
26.832 | 2.1016 | 697.3314
26.932 | 2.1013 | 693.2169
27.032 | 2.1011 | 689.3814
27.132 | 2.1008 | 685.83
27.232 | 2.1007 | 682.5692
27.332 | 2.1005 | 679.5621
27.432 | 2.1004 | 676.83
27.532 | 2.1003 | 674.3017
27.632 | 2.1001 | 672.0347
27.7 | 2.1001 | 670.4785

## Voltage
Time (s) | C1 DC (V) | C1 True RMS (V) | C1 AC RMS (V) | C2 DC (V) | C2 True RMS (V) | C2 AC RMS (V)
0 | -0.009473771 | 0.8221904 | 0.8221358 | -0.03088006 | 0.8075136 | 0.8069229
0.1 | -0.01278536 | 0.8497669 | 0.8496707 | -0.03351283 | 0.8339497 | 0.8332761
0.2 | -0.0133644 | 0.8508331 | 0.8507282 | -0.03329278 | 0.8339425 | 0.8332777
0.3 | -0.008933215 | 0.8518632 | 0.8518164 | -0.03352395 | 0.8339498 | 0.8332757
0.4 | -0.006344502 | 0.8541418 | 0.8541183 | -0.03382785 | 0.8339211 | 0.8332347
0.5 | -0.005958783 | 0.8551484 | 0.8551276 | -0.03339284 | 0.8339246 | 0.8332558
0.6 | -0.006315642 | 0.8577283 | 0.857705 | -0.03350079 | 0.8338862 | 0.833213
0.7 | -0.005760427 | 0.8606388 | 0.8606195 | -0.03308801 | 0.8338749 | 0.8332182
0.8 | -0.006032537 | 0.8613907 | 0.8613696 | -0.03358927 | 0.8339155 | 0.8332388
0.9 | -0.005744852 | 0.863985 | 0.8639659 | -0.03346372 | 0.8338638 | 0.8331921
1 | -0.006389396 | 0.8663086 | 0.866285 | -0.03305604 | 0.8338477 | 0.8331923
1.1 | -0.006730679 | 0.8686333 | 0.8686073 | -0.03344427 | 0.833932 | 0.8332611
1.2 | -0.006062314 | 0.8723193 | 0.8722982 | -0.0330037 | 0.8338739 | 0.8332205
1.3 | -0.005786539 | 0.8760434 | 0.8760243 | -0.0327804 | 0.8338603 | 0.8332157
1.4 | -0.005946415 | 0.8782676 | 0.8782474 | -0.03277021 | 0.8338413 | 0.8331971
1.5 | -0.006106749 | 0.8818694 | 0.8818483 | -0.03270581 | 0.8338439 | 0.8332023
1.6 | -0.005955119 | 0.8835043 | 0.8834843 | -0.03253672 | 0.8339199 | 0.8332849
1.7 | -0.005677053 | 0.8844152 | 0.884397 | -0.03273314 | 0.8338611 | 0.8332184
1.8 | -0.006422379 | 0.886136 | 0.8861128 | -0.03346048 | 0.8338148 | 0.8331431
1.9 | -0.006316558 | 0.8866645 | 0.886642 | -0.03351932 | 0.8338938 | 0.8332198
2 | -0.006368323 | 0.8865034 | 0.8864805 | -0.03369258 | 0.8339065 | 0.8332256
2.1 | -0.006146146 | 0.8878207 | 0.8877994 | -0.03321958 | 0.8338429 | 0.833181
2.2 | -0.005633076 | 0.8880637 | 0.8880458 | -0.03322746 | 0.833917 | 0.8332548
2.3 | -0.005322027 | 0.8885664 | 0.8885505 | -0.0332256 | 0.8338706 | 0.8332084
2.4 | -0.00537425 | 0.8876105 | 0.8875942 | -0.03355638 | 0.8338626 | 0.8331871
2.5 | -0.005346764 | 0.8883693 | 0.8883532 | -0.0334577 | 0.8338913 | 0.8332199
2.6 | -0.00594275 | 0.887755 | 0.8877351 | -0.03337385 | 0.8339334 | 0.8332653
2.7 | -0.006062314 | 0.888471 | 0.8884503 | -0.0334855 | 0.8338822 | 0.8332096
2.8 | -0.005712785 | 0.8884366 | 0.8884182 | -0.03334327 | 0.8338976 | 0.8332307
2.9 | -0.005729734 | 0.8885616 | 0.8885431 | -0.03315611 | 0.8337995 | 0.83314
3 | -0.006242346 | 0.8882875 | 0.8882656 | -0.03291197 | 0.8338342 | 0.8331844
3.1 | -0.006569887 | 0.8888928 | 0.8888685 | -0.03311117 | 0.833886 | 0.8332283
3.2 | -0.006397183 | 0.8885229 | 0.8884998 | -0.03333493 | 0.8338956 | 0.833229
3.3 | -0.006270748 | 0.888292 | 0.8882699 | -0.03373613 | 0.8338816 | 0.8331989
3.4 | -0.006525451 | 0.889115 | 0.8890911 | -0.03348364 | 0.8338514 | 0.8331789
3.5 | -0.006181877 | 0.8882781 | 0.8882565 | -0.03362216 | 0.833888 | 0.8332099
3.6 | -0.006125531 | 0.8885946 | 0.8885735 | -0.03356194 | 0.8338784 | 0.8332027
3.7 | -0.005707288 | 0.8886687 | 0.8886504 | -0.03301945 | 0.8338947 | 0.8332408
3.8 | -0.005756304 | 0.8886295 | 0.8886109 | -0.03278642 | 0.8338349 | 0.8331901
3.9 | -0.005729734 | 0.8885356 | 0.8885171 | -0.03310654 | 0.833852 | 0.8331946
4 | -0.005790203 | 0.888351 | 0.8883321 | -0.03322792 | 0.833868 | 0.8332057
4.1 | -0.005901521 | 0.8885802 | 0.8885606 | -0.03310006 | 0.8338193 | 0.8331621
4.2 | -0.006211196 | 0.8884428 | 0.8884211 | -0.0333127 | 0.8338244 | 0.8331587
4.3 | -0.006568512 | 0.8890633 | 0.8890391 | -0.03326174 | 0.8338178 | 0.8331541
4.4 | -0.005853879 | 0.8889118 | 0.8888925 | -0.03239449 | 0.8338867 | 0.8332572
4.5 | -0.00626067 | 0.8896713 | 0.8896493 | -0.03301945 | 0.8338529 | 0.8331989
4.6 | -0.00594275 | 0.8886394 | 0.8886195 | -0.03293606 | 0.8338161 | 0.8331654
4.7 | -0.005991767 | 0.8877082 | 0.887688 | -0.03304354 | 0.833838 | 0.833183
4.8 | -0.00667754 | 0.8890152 | 0.8889901 | -0.03296895 | 0.8339356 | 0.8332837
4.9 | -0.006176838 | 0.8887945 | 0.8887731 | -0.03311581 | 0.833832 | 0.8331742
5 | -0.006333966 | 0.8886234 | 0.8886008 | -0.0330074 | 0.8338557 | 0.8332021
5.1 | -0.005881365 | 0.8890995 | 0.8890801 | -0.03289251 | 0.8338503 | 0.8332013
5.2 | -0.00573798 | 0.8900353 | 0.8900168 | -0.03286054 | 0.8338438 | 0.8331961
5.3 | -0.00546587 | 0.8890472 | 0.8890304 | -0.03289158 | 0.8338266 | 0.8331777
5.4 | -0.005133749 | 0.8891987 | 0.8891838 | -0.03317511 | 0.8338949 | 0.8332347
5.5 | -0.005347222 | 0.8898745 | 0.8898584 | -0.0331399 | 0.8339244 | 0.8332656
5.6 | -0.005273469 | 0.8894077 | 0.8893921 | -0.03363235 | 0.8338718 | 0.8331933
5.7 | -0.005451211 | 0.8899876 | 0.8899709 | -0.03378848 | 0.8338759 | 0.8331911
5.8 | -0.00581998 | 0.8905306 | 0.8905116 | -0.03432958 | 0.8338968 | 0.8331899
5.9 | -0.005436093 | 0.8902617 | 0.8902451 | -0.03342713 | 0.8338987 | 0.8332285
6 | -0.005765466 | 0.8900008 | 0.8899821 | -0.03306809 | 0.8338598 | 0.8332039
6.1 | -0.005442965 | 0.8897577 | 0.8897411 | -0.03320012 | 0.8339196 | 0.8332585
6.2 | -0.005711869 | 0.8905036 | 0.8904853 | -0.03322468 | 0.8338506 | 0.8331885
6.3 | -0.005371502 | 0.8899008 | 0.8898846 | -0.03291753 | 0.8338425 | 0.8331925
6.4 | -0.005164899 | 0.8900482 | 0.8900332 | -0.03363143 | 0.8338752 | 0.8331968
6.5 | -0.005520842 | 0.8901267 | 0.8901096 | -0.03260806 | 0.8338183 | 0.8331804
6.6 | -0.004890498 | 0.8901482 | 0.8901347 | -0.0333493 | 0.833837 | 0.8331698
6.7 | -0.005057246 | 0.8902834 | 0.890269 | -0.03303288 | 0.833903 | 0.8332485
6.8 | -0.004973414 | 0.8904681 | 0.8904542 | -0.03356286 | 0.8338831 | 0.8332074
6.9 | -0.005368753 | 0.8898152 | 0.889799 | -0.03329602 | 0.8338833 | 0.8332183
7 | -0.005212083 | 0.8901356 | 0.8901204 | -0.03262196 | 0.8338345 | 0.8331961
7.1 | -0.005057704 | 0.8909304 | 0.890916 | -0.03341971 | 0.833848 | 0.8331781
7.2 | -0.005293625 | 0.8898717 | 0.889856 | -0.0335712 | 0.8339017 | 0.8332256
7.3 | -0.005752181 | 0.8902116 | 0.890193 | -0.03399741 | 0.8339892 | 0.8332959
7.4 | -0.006053152 | 0.8906599 | 0.8906394 | -0.03357723 | 0.8339406 | 0.8332643
7.5 | -0.005942292 | 0.8905175 | 0.8904976 | -0.03338636 | 0.8338604 | 0.8331917
7.6 | -0.005124587 | 0.8901905 | 0.8901758 | -0.03317835 | 0.8338747 | 0.8332144
7.7 | -0.004483707 | 0.8912143 | 0.891203 | -0.03271044 | 0.8339374 | 0.8332957
7.8 | -0.005126419 | 0.8902721 | 0.8902573 | -0.03350171 | 0.8339562 | 0.833283
7.9 | -0.004988531 | 0.8903851 | 0.8903712 | -0.03351098 | 0.8338663 | 0.8331927
8 | -0.005180017 | 0.8899075 | 0.8898925 | -0.03362448 | 0.8338897 | 0.8332115
8.1 | -0.005128251 | 0.8896571 | 0.8896423 | -0.03364857 | 0.8338551 | 0.8331759
8.2 | -0.005587266 | 0.8895633 | 0.8895458 | -0.03336783 | 0.8338411 | 0.8331732
8.3 | -0.005882739 | 0.8895923 | 0.8895728 | -0.03413778 | 0.833879 | 0.8331799
8.4 | -0.006206157 | 0.8902258 | 0.8902042 | -0.03393765 | 0.8339445 | 0.8332537
8.5 | -0.006082012 | 0.8900026 | 0.8899818 | -0.03391495 | 0.8339145 | 0.8332245
8.6 | -0.005622081 | 0.8904378 | 0.89042 | -0.03335995 | 0.8338901 | 0.8332225
8.7 | -0.006209363 | 0.8899803 | 0.8899586 | -0.03383758 | 0.8339025 | 0.8332157
8.8 | -0.005481903 | 0.8900354 | 0.8900186 | -0.03367359 | 0.8338942 | 0.8332141
8.9 | -0.005608338 | 0.890185 | 0.8901674 | -0.03376995 | 0.8339339 | 0.8332499
9 | -0.005210709 | 0.8917856 | 0.8917704 | -0.03376624 | 0.8338927 | 0.8332088
9.1 | -0.005348597 | 0.8913935 | 0.8913775 | -0.03318205 | 0.8338957 | 0.8332353
9.2 | -0.005261558 | 0.8903693 | 0.8903538 | -0.03345399 | 0.8338637 | 0.8331923
9.3 | -0.006038951 | 0.8909401 | 0.8909196 | -0.03313804 | 0.8339343 | 0.8332756
9.4 | -0.005448462 | 0.8901038 | 0.8900872 | -0.0331487 | 0.8338803 | 0.8332212
9.5 | -0.005622539 | 0.8900002 | 0.8899824 | -0.03307365 | 0.8339224 | 0.8332663
9.6 | -0.005697668 | 0.891037 | 0.8910187 | -0.03330065 | 0.8339663 | 0.8333012
9.7 | -0.005690796 | 0.8908735 | 0.8908553 | -0.03365552 | 0.833942 | 0.8332626
9.8 | -0.005978482 | 0.8915263 | 0.8915063 | -0.03345168 | 0.8338806 | 0.8332094
9.9 | -0.006029789 | 0.8906878 | 0.8906674 | -0.03327888 | 0.8339043 | 0.83324
10 | -0.006028414 | 0.8903029 | 0.8902825 | -0.03307597 | 0.8338435 | 0.8331872
10.1 | -0.005698584 | 0.8913699 | 0.8913517 | -0.03321865 | 0.8339151 | 0.8332532
10.2 | -0.004449808 | 0.8908255 | 0.8908144 | -0.03319225 | 0.8338515 | 0.8331906
10.3 | -0.005594595 | 0.8902772 | 0.8902596 | -0.0335309 | 0.8338744 | 0.8331999
10.4 | -0.006031621 | 0.8912359 | 0.8912155 | -0.03331733 | 0.8339022 | 0.8332363
10.5 | -0.005844717 | 0.8915377 | 0.8915186 | -0.0327387 | 0.833834 | 0.8331911
10.6 | -0.006097129 | 0.891624 | 0.8916032 | -0.03252977 | 0.8338334 | 0.8331987
10.7 | -0.006147062 | 0.8907735 | 0.8907522 | -0.0327123 | 0.8338513 | 0.8332094
10.8 | -0.00653049 | 0.8921523 | 0.8921284 | -0.03227914 | 0.8338092 | 0.8331841
10.9 | -0.006992253 | 0.8916236 | 0.8915962 | -0.03307643 | 0.8339159 | 0.8332596
11 | -0.006784735 | 0.8910322 | 0.8910064 | -0.03275677 | 0.8338418 | 0.8331981
11.1 | -0.006742131 | 0.8907444 | 0.8907189 | -0.03350032 | 0.8339006 | 0.8332274
11.2 | -0.006782444 | 0.8912444 | 0.8912186 | -0.03321031 | 0.8338955 | 0.8332339
11.3 | -0.006576758 | 0.8907573 | 0.890733 | -0.03346743 | 0.8339438 | 0.833272
11.4 | -0.006045364 | 0.8910664 | 0.8910459 | -0.03324552 | 0.8339554 | 0.8332925
11.5 | -0.006434289 | 0.8912809 | 0.8912577 | -0.0336949 | 0.8339331 | 0.8332521
11.6 | -0.006301899 | 0.8910612 | 0.8910389 | -0.03343732 | 0.8338803 | 0.8332096
11.7 | -0.006337631 | 0.8910589 | 0.8910363 | -0.03368702 | 0.8338838 | 0.8332031
11.8 | -0.006788399 | 0.891754 | 0.8917282 | -0.03343778 | 0.8338614 | 0.8331907
11.9 | -0.007091202 | 0.8905718 | 0.8905436 | -0.03332382 | 0.8338822 | 0.8332161
12 | -0.006265709 | 0.8913852 | 0.8913632 | -0.03304817 | 0.8338676 | 0.8332125
12.1 | -0.006518121 | 0.8914904 | 0.8914666 | -0.03336551 | 0.8338824 | 0.8332146
12.2 | -0.005808985 | 0.8914707 | 0.8914517 | -0.03275677 | 0.8338078 | 0.8331641
12.3 | -0.005841968 | 0.8907899 | 0.8907708 | -0.03283923 | 0.833822 | 0.8331751
12.4 | -0.00572836 | 0.8911557 | 0.8911373 | -0.03253301 | 0.8338531 | 0.8332182
12.5 | -0.005228117 | 0.8913102 | 0.8912949 | -0.03275307 | 0.8338719 | 0.8332284
12.6 | -0.004471797 | 0.8914211 | 0.8914099 | -0.03341415 | 0.8338999 | 0.8332302
12.7 | -0.005163983 | 0.8914653 | 0.8914503 | -0.03343824 | 0.8339352 | 0.8332646
12.8 | -0.005516719 | 0.8912514 | 0.8912343 | -0.03330158 | 0.8339354 | 0.8332702
12.9 | -0.00579341 | 0.8906972 | 0.8906784 | -0.03284757 | 0.8338542 | 0.833207
13 | -0.005237737 | 0.8918629 | 0.8918475 | -0.03292633 | 0.8338809 | 0.8332306
13.1 | -0.004792465 | 0.8914193 | 0.8914065 | -0.03311627 | 0.8339112 | 0.8332534
13.2 | -0.005087481 | 0.8911904 | 0.8911759 | -0.03360178 | 0.8339134 | 0.8332362
13.3 | -0.00575493 | 0.89193 | 0.8919114 | -0.03328444 | 0.833917 | 0.8332525
13.4 | -0.005388909 | 0.8915064 | 0.8914901 | -0.03355916 | 0.8338857 | 0.8332101
13.5 | -0.005737522 | 0.8915449 | 0.8915265 | -0.03291011 | 0.8338491 | 0.8331994
13.6 | -0.005858918 | 0.8918964 | 0.8918772 | -0.03302315 | 0.8338983 | 0.8332442
13.7 | -0.006012381 | 0.8919183 | 0.8918981 | -0.03319966 | 0.8338798 | 0.8332186
13.8 | -0.006452155 | 0.892252 | 0.8922286 | -0.03385565 | 0.8338781 | 0.8331906
13.9 | -0.005708662 | 0.8924197 | 0.8924014 | -0.03376207 | 0.8339493 | 0.8332656
14 | -0.005847008 | 0.8923299 | 0.8923108 | -0.03347345 | 0.8338977 | 0.8332256
14.1 | -0.005500685 | 0.8921496 | 0.8921326 | -0.03310886 | 0.8339148 | 0.8332573
14.2 | -0.006273497 | 0.8928855 | 0.8928635 | -0.03328166 | 0.8338512 | 0.8331868
14.3 | -0.00593313 | 0.8927235 | 0.8927038 | -0.03325247 | 0.8339619 | 0.8332987
14.4 | -0.005901063 | 0.8926345 | 0.892615 | -0.03299675 | 0.8338661 | 0.8332129
14.5 | -0.006158972 | 0.892244 | 0.8922228 | -0.0328207 | 0.8338771 | 0.833231
14.6 | -0.005591847 | 0.892455 | 0.8924374 | -0.03301064 | 0.8338582 | 0.8332045
14.7 | -0.005517635 | 0.8924037 | 0.8923867 | -0.03315935 | 0.8338419 | 0.8331823
14.8 | -0.006051319 | 0.8924138 | 0.8923933 | -0.03368656 | 0.8338561 | 0.8331753
14.9 | -0.00603666 | 0.892567 | 0.8925465 | -0.03383434 | 0.8338956 | 0.8332089
15 | -0.005835555 | 0.8924091 | 0.89239 | -0.03335347 | 0.8338174 | 0.83315
15.1 | -0.005587266 | 0.8922248 | 0.8922073 | -0.03393858 | 0.8338863 | 0.8331953
15.2 | -0.006221732 | 0.8922134 | 0.8921917 | -0.03345585 | 0.833947 | 0.8332756
15.3 | -0.005918471 | 0.8922447 | 0.8922251 | -0.03307875 | 0.8338727 | 0.8332164
15.4 | -0.006639976 | 0.8929479 | 0.8929232 | -0.03300509 | 0.8338955 | 0.8332421
15.5 | -0.005489233 | 0.8918402 | 0.8918233 | -0.03324367 | 0.833848 | 0.8331851
15.6 | -0.00553321 | 0.8925965 | 0.8925793 | -0.03354711 | 0.8339114 | 0.8332363
15.7 | -0.005135123 | 0.8925497 | 0.8925349 | -0.0328434 | 0.8339518 | 0.8333048
15.8 | -0.005392574 | 0.8925972 | 0.8925809 | -0.03311905 | 0.8339136 | 0.8332557
15.9 | -0.006319307 | 0.8921407 | 0.8921183 | -0.03287398 | 0.8338774 | 0.8332291
16 | -0.006268916 | 0.8920586 | 0.8920366 | -0.03332937 | 0.8338895 | 0.8332232
16.1 | -0.005945499 | 0.8931328 | 0.893113 | -0.03417392 | 0.8338935 | 0.833193
16.2 | -0.005379747 | 0.8931688 | 0.8931526 | -0.03298702 | 0.8338509 | 0.8331982
16.3 | -0.005006855 | 0.8920727 | 0.8920587 | -0.03320939 | 0.8338853 | 0.8332237
16.4 | -0.005034799 | 0.8928772 | 0.892863 | -0.03286749 | 0.8338452 | 0.8331972
16.5 | -0.005731567 | 0.8928862 | 0.8928678 | -0.03282256 | 0.8338844 | 0.8332382
16.6 | -0.005240486 | 0.8927626 | 0.8927472 | -0.03282487 | 0.8338602 | 0.8332138
16.7 | -0.006054526 | 0.8925106 | 0.8924901 | -0.03294254 | 0.8338379 | 0.8331869
16.8 | -0.006465898 | 0.8925124 | 0.892489 | -0.03308708 | 0.8338603 | 0.8332036
16.9 | -0.005388451 | 0.8933928 | 0.8933766 | -0.03278364 | 0.8338725 | 0.8332278
17 | -0.006081096 | 0.8930508 | 0.8930301 | -0.03282673 | 0.8338289 | 0.8331825
17.1 | -0.006148894 | 0.8935515 | 0.8935304 | -0.03315009 | 0.8338753 | 0.8332161
17.2 | -0.006147062 | 0.8932896 | 0.8932684 | -0.03288788 | 0.833848 | 0.8331992
17.3 | -0.006245095 | 0.893736 | 0.8937142 | -0.03267338 | 0.8338491 | 0.8332088
17.4 | -0.006169967 | 0.8942763 | 0.8942551 | -0.03294162 | 0.8338828 | 0.8332319
17.5 | -0.006355038 | 0.8945146 | 0.8944921 | -0.03311256 | 0.8339255 | 0.8332679
17.6 | -0.006444826 | 0.8935209 | 0.8934977 | -0.03301203 | 0.8338766 | 0.8332229
17.7 | -0.006160805 | 0.8933975 | 0.8933763 | -0.03216332 | 0.833876 | 0.8332555
17.8 | -0.006060023 | 0.8941123 | 0.8940917 | -0.03294347 | 0.8338752 | 0.8332242
17.9 | -0.006483764 | 0.8942665 | 0.894243 | -0.03315148 | 0.8338956 | 0.8332363
18 | -0.005836013 | 0.8943557 | 0.8943366 | -0.03279198 | 0.8338772 | 0.8332322
18.1 | -0.006306938 | 0.8944546 | 0.8944324 | -0.03285267 | 0.8339027 | 0.8332554
18.2 | -0.006366033 | 0.8935663 | 0.8935436 | -0.03275168 | 0.8338877 | 0.8332443
18.3 | -0.006149352 | 0.8945999 | 0.8945787 | -0.03305419 | 0.8338333 | 0.8331779
18.4 | -0.00690384 | 0.8937297 | 0.893703 | -0.03331733 | 0.8338535 | 0.8331876
18.5 | -0.006653718 | 0.894865 | 0.8948403 | -0.03266829 | 0.8338539 | 0.8332137
18.6 | -0.0067064 | 0.8950567 | 0.8950316 | -0.03244684 | 0.8338327 | 0.8332012
18.7 | -0.006688076 | 0.8946613 | 0.8946363 | -0.03247696 | 0.8338255 | 0.8331928
18.8 | -0.006158972 | 0.8935501 | 0.8935289 | -0.03266458 | 0.8338552 | 0.8332152
18.9 | -0.006210738 | 0.8944643 | 0.8944427 | -0.03235326 | 0.8338847 | 0.8332568
19 | -0.006625774 | 0.8936472 | 0.8936226 | -0.03316723 | 0.8338121 | 0.8331522
19.1 | -0.006879103 | 0.8951035 | 0.895077 | -0.03298285 | 0.8338984 | 0.8332459
19.2 | -0.006780612 | 0.8940515 | 0.8940257 | -0.03285406 | 0.8338482 | 0.8332007
19.3 | -0.007262073 | 0.8937998 | 0.8937703 | -0.03291428 | 0.8338208 | 0.8331709
19.4 | -0.006985382 | 0.8933532 | 0.8933259 | -0.03268311 | 0.8338216 | 0.8331808
19.5 | -0.006647763 | 0.8930623 | 0.8930376 | -0.03312507 | 0.8338302 | 0.833172
19.6 | -0.006906131 | 0.894341 | 0.8943144 | -0.03317001 | 0.8338563 | 0.8331963
19.7 | -0.006602411 | 0.89351 | 0.8934856 | -0.03304446 | 0.83385 | 0.833195
19.8 | -0.006552021 | 0.8942682 | 0.8942442 | -0.03306068 | 0.8338997 | 0.833244
19.9 | -0.006009174 | 0.8947939 | 0.8947737 | -0.0333808 | 0.8339125 | 0.8332441
20 | -0.005979398 | 0.8945548 | 0.8945349 | -0.03317372 | 0.8338885 | 0.8332284
20.1 | -0.005577646 | 0.8944228 | 0.8944054 | -0.03281422 | 0.8338665 | 0.8332206
20.2 | -0.005780125 | 0.8935714 | 0.8935527 | -0.03354665 | 0.8338433 | 0.8331682
20.3 | -0.005476864 | 0.8943947 | 0.8943779 | -0.03327795 | 0.8339 | 0.8332358
20.4 | -0.00594046 | 0.8937137 | 0.893694 | -0.03345214 | 0.8339339 | 0.8332627
20.5 | -0.005940918 | 0.8949015 | 0.8948818 | -0.03318344 | 0.833833 | 0.8331725
20.6 | -0.006056358 | 0.8934023 | 0.8933818 | -0.03302037 | 0.8338622 | 0.8332082
20.7 | -0.006498881 | 0.8936959 | 0.8936723 | -0.03408358 | 0.8339029 | 0.8332061
20.8 | -0.006480099 | 0.8944344 | 0.894411 | -0.03334698 | 0.8338711 | 0.8332041
20.9 | -0.006876354 | 0.8945194 | 0.894493 | -0.03380747 | 0.8339313 | 0.8332458
21 | -0.006644557 | 0.895415 | 0.8953904 | -0.03347299 | 0.8339512 | 0.8332792
21.1 | -0.006978968 | 0.8948638 | 0.8948366 | -0.03344195 | 0.8338724 | 0.8332016
21.2 | -0.006775573 | 0.8959813 | 0.8959557 | -0.03320892 | 0.8338747 | 0.8332132
21.3 | -0.006423295 | 0.8969016 | 0.8968786 | -0.03369768 | 0.8339502 | 0.8332691
21.4 | -0.006521328 | 0.8955637 | 0.8955399 | -0.03307411 | 0.8338118 | 0.8331556
21.5 | -0.006799852 | 0.8949959 | 0.8949701 | -0.03319642 | 0.8338832 | 0.8332221
21.6 | -0.006682121 | 0.894596 | 0.894571 | -0.03318113 | 0.8338587 | 0.8331983
21.7 | -0.006281743 | 0.8952908 | 0.8952687 | -0.03348828 | 0.8339181 | 0.8332454
21.8 | -0.006123241 | 0.8964542 | 0.8964333 | -0.03361614 | 0.8338895 | 0.8332117
21.9 | -0.006579965 | 0.896045 | 0.8960209 | -0.033107 | 0.8339269 | 0.8332694
22 | -0.005964739 | 0.8960147 | 0.8959948 | -0.03348272 | 0.8339201 | 0.8332477
22.1 | -0.006661964 | 0.8959709 | 0.8959461 | -0.03407987 | 0.8339131 | 0.8332164
22.2 | -0.007119604 | 0.8969742 | 0.896946 | -0.03386306 | 0.8339674 | 0.8332797
22.3 | -0.005772338 | 0.896335 | 0.8963164 | -0.03357584 | 0.8339649 | 0.8332888
22.4 | -0.006188749 | 0.896108 | 0.8960867 | -0.03384175 | 0.8339132 | 0.8332263
22.5 | -0.005953286 | 0.895779 | 0.8957592 | -0.03347484 | 0.8339379 | 0.8332658
22.6 | -0.006707774 | 0.8957244 | 0.8956993 | -0.03372547 | 0.8338913 | 0.833209
22.7 | -0.006533239 | 0.8958227 | 0.8957989 | -0.03344705 | 0.8338363 | 0.8331653
22.8 | -0.006933158 | 0.8967271 | 0.8967003 | -0.03397193 | 0.8339034 | 0.8332111
22.9 | -0.006434748 | 0.8967867 | 0.8967636 | -0.03392653 | 0.8339182 | 0.8332278
23 | -0.006751293 | 0.8972126 | 0.8971872 | -0.03369351 | 0.8339213 | 0.8332403
23.1 | -0.006643182 | 0.8966257 | 0.8966011 | -0.03350449 | 0.8338731 | 0.8331998
23.2 | -0.006490177 | 0.896767 | 0.8967435 | -0.03346604 | 0.8339273 | 0.8332555
23.3 | -0.006483764 | 0.8958012 | 0.8957777 | -0.03318808 | 0.8338516 | 0.8331909
23.4 | -0.006307396 | 0.8964441 | 0.8964219 | -0.03329 | 0.8338758 | 0.833211
23.5 | -0.00580074 | 0.8958424 | 0.8958236 | -0.03286193 | 0.8338402 | 0.8331924
23.6 | -0.005831432 | 0.8966706 | 0.8966516 | -0.03344241 | 0.8339151 | 0.8332443
23.7 | -0.005375166 | 0.8967411 | 0.896725 | -0.03327749 | 0.8338578 | 0.8331935
23.8 | -0.006197453 | 0.8972737 | 0.8972523 | -0.03374447 | 0.8339383 | 0.8332553
23.9 | -0.005820896 | 0.8976974 | 0.8976785 | -0.03326498 | 0.8338385 | 0.8331747
24 | -0.00582227 | 0.8973088 | 0.8972899 | -0.03413361 | 0.8339148 | 0.8332159
24.1 | -0.006146604 | 0.8965808 | 0.8965597 | -0.0333354 | 0.833861 | 0.8331944
24.2 | -0.005992683 | 0.8965143 | 0.8964942 | -0.03298887 | 0.8338741 | 0.8332213
24.3 | -0.005699042 | 0.8957522 | 0.8957341 | -0.03289483 | 0.8339098 | 0.8332608
24.4 | -0.006241888 | 0.8967361 | 0.8967144 | -0.03272527 | 0.8338445 | 0.833202
24.5 | -0.006187374 | 0.8974431 | 0.8974218 | -0.03286147 | 0.8338328 | 0.833185
24.6 | -0.005408608 | 0.896949 | 0.8969327 | -0.03354202 | 0.833847 | 0.8331721
24.7 | -0.006553395 | 0.8974821 | 0.8974582 | -0.0326391 | 0.833845 | 0.8332059
24.8 | -0.006132403 | 0.8986628 | 0.8986419 | -0.03278179 | 0.833798 | 0.8331533
24.9 | -0.005367837 | 0.8976852 | 0.8976691 | -0.03289019 | 0.8338176 | 0.8331687
25 | -0.006141565 | 0.898017 | 0.8979959 | -0.03280773 | 0.8338188 | 0.8331731
25.1 | -0.006715562 | 0.8981954 | 0.8981703 | -0.03331548 | 0.8338619 | 0.8331961
25.2 | -0.006519038 | 0.8982431 | 0.8982195 | -0.03318761 | 0.8338759 | 0.8332152
25.3 | -0.00628953 | 0.8982264 | 0.8982044 | -0.03296988 | 0.8338165 | 0.8331644
25.4 | -0.006922164 | 0.8990228 | 0.8989961 | -0.03287491 | 0.8338101 | 0.8331617
25.5 | -0.007548384 | 0.8981431 | 0.8981114 | -0.03319271 | 0.8338149 | 0.833154
25.6 | -0.00766016 | 0.8985139 | 0.8984813 | -0.03314916 | 0.8338941 | 0.833235
25.7 | -0.007165414 | 0.898815 | 0.8987864 | -0.03279059 | 0.833838 | 0.833193
25.8 | -0.007356441 | 0.899166 | 0.8991359 | -0.03291984 | 0.8339099 | 0.8332598
25.9 | -0.007472798 | 0.8997615 | 0.8997304 | -0.03286101 | 0.8338183 | 0.8331705
26 | -0.00742653 | 0.8994778 | 0.8994471 | -0.03265578 | 0.8338572 | 0.8332175
26.1 | -0.007107236 | 0.9003689 | 0.9003408 | -0.03286518 | 0.8338086 | 0.8331607
26.2 | -0.00722176 | 0.8992147 | 0.8991857 | -0.03296339 | 0.8338242 | 0.8331724
26.3 | -0.006869025 | 0.8996991 | 0.8996729 | -0.03317233 | 0.8338775 | 0.8332174
26.4 | -0.007323916 | 0.8993284 | 0.8992986 | -0.03354433 | 0.8339415 | 0.8332666
26.5 | -0.008231867 | 0.8992544 | 0.8992167 | -0.0330125 | 0.8338517 | 0.8331979
26.6 | -0.008904355 | 0.8997243 | 0.8996803 | -0.03397471 | 0.8338908 | 0.8331984
26.7 | -0.008909394 | 0.8997426 | 0.8996985 | -0.03369675 | 0.8338995 | 0.8332184
26.8 | -0.008907562 | 0.9002401 | 0.900196 | -0.03296107 | 0.8338576 | 0.8332059
26.9 | -0.00806008 | 0.9008554 | 0.9008193 | -0.03371296 | 0.8338743 | 0.8331925
27 | -0.008249275 | 0.9004605 | 0.9004227 | -0.03396545 | 0.8339144 | 0.8332224
27.1 | -0.008679429 | 0.8988738 | 0.8988319 | -0.03401502 | 0.8339085 | 0.8332145
27.2 | -0.008287755 | 0.9008332 | 0.9007951 | -0.03339979 | 0.8339224 | 0.8332533
27.3 | -0.008116884 | 0.900356 | 0.9003194 | -0.0340039 | 0.8338562 | 0.8331626
27.4 | -0.007694976 | 0.9003244 | 0.9002915 | -0.03423368 | 0.83396 | 0.833257
27.5 | -0.008221789 | 0.9010531 | 0.9010155 | -0.03385843 | 0.8338735 | 0.8331858
27.6 | -0.00822866 | 0.9000862 | 0.9000486 | -0.03415214 | 0.8339203 | 0.8332207
27.7 | -0.008176895 | 0.8999109 | 0.8998738 | -0.03419013 | 0.8339763 | 0.8332751
27.8 | -0.007750864 | 0.8999613 | 0.899928 | -0.03426009 | 0.8339465 | 0.8332425
27.9 | -0.008082527 | 0.9000488 | 0.9000126 | -0.03396313 | 0.8338566 | 0.8331646
28 | -0.008048169 | 0.8996549 | 0.8996189 | -0.03409841 | 0.8338996 | 0.8332021
28.1 | -0.007432485 | 0.9007761 | 0.9007455 | -0.03379033 | 0.833878 | 0.8331931
28.2 | -0.007574954 | 0.9006621 | 0.9006303 | -0.0331765 | 0.8338622 | 0.833202
28.3 | -0.007213514 | 0.9000888 | 0.9000599 | -0.03349615 | 0.8338341 | 0.833161
28.4 | -0.007580451 | 0.9007932 | 0.9007613 | -0.03385472 | 0.8339281 | 0.8332406
28.5 | -0.007133805 | 0.9014166 | 0.9013884 | -0.03373752 | 0.8338875 | 0.8332048
28.6 | -0.00789379 | 0.899982 | 0.8999474 | -0.03360873 | 0.8338803 | 0.8332028
28.7 | -0.007927232 | 0.9004959 | 0.900461 | -0.0334035 | 0.8339584 | 0.8332892
28.8 | -0.007257492 | 0.8995953 | 0.899566 | -0.03268867 | 0.833893 | 0.833252
28.9 | -0.007165414 | 0.8996663 | 0.8996378 | -0.03284248 | 0.8338495 | 0.8332025
29 | -0.007791634 | 0.8999798 | 0.8999461 | -0.03272249 | 0.8338616 | 0.8332193
29.1 | -0.008320738 | 0.89984 | 0.8998015 | -0.03250614 | 0.8338238 | 0.8331899
29.2 | -0.007478753 | 0.9005692 | 0.9005381 | -0.03333262 | 0.8338556 | 0.8331892
29.3 | -0.007362855 | 0.9007469 | 0.9007168 | -0.03294486 | 0.8338798 | 0.8332288
29.4 | -0.007377514 | 0.9001782 | 0.900148 | -0.03308755 | 0.8339371 | 0.8332804
29.5 | -0.006563931 | 0.9005302 | 0.9005062 | -0.0330301 | 0.8338762 | 0.8332217
29.6 | -0.008724322 | 0.9001175 | 0.9000753 | -0.03370648 | 0.8339103 | 0.8332289
29.7 | -0.008579105 | 0.9003403 | 0.9002994 | -0.03318669 | 0.8339207 | 0.8332601
29.8 | -0.007720629 | 0.9009238 | 0.9008907 | -0.03331687 | 0.8338509 | 0.8331851
29.9 | -0.007222218 | 0.9004762 | 0.9004472 | -0.03294764 | 0.8338506 | 0.8331994
30 | -0.007302386 | 0.9003901 | 0.9003605 | -0.03278966 | 0.8338331 | 0.8331881
30.1 | -0.007470508 | 0.900205 | 0.900174 | -0.03285823 | 0.8338665 | 0.8332189
30.2 | -0.007517692 | 0.9005 | 0.9004686 | -0.0328309 | 0.8338301 | 0.8331835
30.3 | -0.007585032 | 0.9002227 | 0.9001907 | -0.03350727 | 0.8339087 | 0.8332352
30.4 | -0.007318419 | 0.9007014 | 0.9006717 | -0.03346141 | 0.8338581 | 0.8331865
30.5 | -0.007661993 | 0.900435 | 0.9004024 | -0.03356935 | 0.8339214 | 0.8332455
30.6 | -0.007535099 | 0.9006239 | 0.9005924 | -0.03339331 | 0.8339179 | 0.833249
30.7 | -0.007949678 | 0.9005609 | 0.9005259 | -0.03304585 | 0.8338438 | 0.8331887
30.8 | -0.007511278 | 0.9005997 | 0.9005684 | -0.03247464 | 0.8338341 | 0.8332015
30.9 | -0.007635423 | 0.9007964 | 0.900764 | -0.03264234 | 0.8338394 | 0.8332003
31 | -0.00710861 | 0.9012675 | 0.9012394 | -0.03267755 | 0.8338356 | 0.833195
31.1 | -0.007742618 | 0.9006091 | 0.9005758 | -0.03257656 | 0.8338007 | 0.8331641
31.2 | -0.007120062 | 0.9004654 | 0.9004373 | -0.03199284 | 0.8338413 | 0.8332273
31.3 | -0.006807181 | 0.9001817 | 0.900156 | -0.03254737 | 0.8338826 | 0.8332472
31.4 | -0.007563043 | 0.9000792 | 0.9000474 | -0.03277067 | 0.8338542 | 0.83321
31.5 | -0.007657412 | 0.9006701 | 0.9006375 | -0.03314175 | 0.8339081 | 0.8332493
31.6 | -0.007754987 | 0.9011851 | 0.9011517 | -0.0324348 | 0.8338689 | 0.8332379
31.7 | -0.007650998 | 0.8993933 | 0.8993608 | -0.03226292 | 0.8337882 | 0.8331638
31.8 | -0.007142509 | 0.9005774 | 0.9005491 | -0.03259833 | 0.8338462 | 0.8332087
31.9 | -0.007837902 | 0.9000312 | 0.8999971 | -0.03265902 | 0.8338194 | 0.8331796