## Instron
Time (s) | Displacement (mm) | Force (N)
0 | 0 | -0.097
0.1 | 0.0063 | 0.1742
0.2 | 0.0259 | 2.3099
0.3 | 0.0463 | 4.7364
0.4 | 0.0651 | 7.0547
0.5 | 0.0827 | 9.4581
0.6 | 0.0996 | 12.0937
0.7 | 0.1164 | 15.085
0.8 | 0.1337 | 18.4833
0.9 | 0.15 | 22.3155
1 | 0.1669 | 26.8362
1.1 | 0.1841 | 31.415
1.2 | 0.2004 | 35.9424
1.3 | 0.2171 | 40.4922
1.4 | 0.2336 | 44.8919
1.5 | 0.2501 | 49.3834
1.6 | 0.2669 | 53.8192
1.7 | 0.2837 | 57.8967
1.798 | 0.3 | 61.8103
1.8 | 0.3003 | 61.8855
1.84 | 0.3036 | 62.9544
1.94 | 0.3043 | 60.7398
2.04 | 0.3043 | 59.0995
2.14 | 0.3039 | 57.977
2.24 | 0.3036 | 57.0787
2.34 | 0.3035 | 56.3805
2.44 | 0.3029 | 55.7118
2.54 | 0.3024 | 55.0812
2.64 | 0.3019 | 54.4845
2.74 | 0.3015 | 53.9423
2.84 | 0.3011 | 53.5003
2.94 | 0.3008 | 53.0626
3.04 | 0.3005 | 52.7224
3.14 | 0.3003 | 52.4002
3.24 | 0.3003 | 52.1218
3.34 | 0.3001 | 51.8607
3.44 | 0.3001 | 51.6787
3.54 | 0.3001 | 51.4512
3.64 | 0.3 | 51.2511
3.74 | 0.3 | 51.0416
3.8 | 0.3 | 50.9526
3.802 | 0.3 | 50.9497
3.846 | 0.3 | 50.874
3.946 | 0.3047 | 51.2883
4.046 | 0.3247 | 58.4581
4.146 | 0.3455 | 65.4294
4.246 | 0.3644 | 70.3976
4.346 | 0.3819 | 74.4201
4.446 | 0.3993 | 77.999
4.546 | 0.4164 | 81.0118
4.646 | 0.4335 | 83.6479
4.746 | 0.4503 | 86.0111
4.846 | 0.4672 | 88.1561
4.946 | 0.4836 | 89.8135
5.046 | 0.5 | 91.4963
5.146 | 0.5169 | 93.1326
5.246 | 0.5333 | 94.4647
5.346 | 0.5501 | 95.941
5.446 | 0.5672 | 97.2896
5.546 | 0.5839 | 98.5411
5.644 | 0.6001 | 99.7482
5.646 | 0.6005 | 99.7672
5.674 | 0.6032 | 99.9539
5.774 | 0.604 | 97.1021
5.874 | 0.604 | 94.9586
5.974 | 0.6035 | 93.4185
6.074 | 0.6035 | 92.231
6.174 | 0.6033 | 91.1996
6.274 | 0.6031 | 90.3322
6.374 | 0.6025 | 89.5108
6.474 | 0.602 | 88.7604
6.574 | 0.6016 | 88.095
6.674 | 0.6012 | 87.5055
6.774 | 0.6009 | 86.9705
6.874 | 0.6007 | 86.4786
6.974 | 0.6004 | 86.0559
7.074 | 0.6003 | 85.6409
7.174 | 0.6001 | 85.2873
7.274 | 0.6001 | 84.9498
7.374 | 0.6001 | 84.6475
7.474 | 0.6001 | 84.352
7.574 | 0.6 | 84.0559
7.646 | 0.6 | 83.8712
7.648 | 0.6 | 83.8641
7.684 | 0.6 | 83.7529
7.784 | 0.6045 | 83.9917
7.884 | 0.6245 | 89.1602
7.984 | 0.6453 | 93.841
8.084 | 0.6644 | 97.1803
8.184 | 0.682 | 99.9225
8.284 | 0.6995 | 102.3922
8.384 | 0.7169 | 104.5883
8.484 | 0.7333 | 106.5155
8.584 | 0.7503 | 108.4556
8.684 | 0.7668 | 110.2307
8.784 | 0.7833 | 112.0092
8.884 | 0.8001 | 113.929
8.984 | 0.8169 | 115.6293
9.084 | 0.8335 | 117.3786
9.184 | 0.8505 | 119.3217
9.284 | 0.8673 | 121.005
9.384 | 0.8836 | 122.7077
9.484 | 0.9003 | 124.5801
9.486 | 0.9007 | 124.6167
9.516 | 0.9031 | 124.9388
9.616 | 0.9037 | 121.7825
9.716 | 0.9037 | 119.5336
9.816 | 0.9033 | 117.88
9.916 | 0.9032 | 116.5516
10.016 | 0.9032 | 115.4459
10.116 | 0.9029 | 114.4805
10.216 | 0.9025 | 113.5999
10.316 | 0.9021 | 112.7781
10.416 | 0.9017 | 112.0342
10.516 | 0.9013 | 111.3367
10.616 | 0.9011 | 110.7341
10.716 | 0.9008 | 110.1728
10.816 | 0.9005 | 109.6851
10.916 | 0.9004 | 109.2266
11.016 | 0.9003 | 108.7798
11.116 | 0.9001 | 108.3984
11.216 | 0.9001 | 108.032
11.316 | 0.9 | 107.6905
11.416 | 0.9 | 107.3439
11.486 | 0.9 | 107.1481
11.488 | 0.9 | 107.1406
11.526 | 0.9 | 107.0016
11.626 | 0.9044 | 107.2607
11.726 | 0.9247 | 113.3609
11.826 | 0.9453 | 119.0518
11.926 | 0.9643 | 123.2705
12.026 | 0.9823 | 127.0412
12.126 | 0.9997 | 130.3578
12.226 | 1.0165 | 133.2227
12.326 | 1.0331 | 136.1768
12.426 | 1.0503 | 139.2011
12.526 | 1.0667 | 141.9647
12.626 | 1.0833 | 144.8335
12.726 | 1.1003 | 147.6989
12.826 | 1.1171 | 150.5753
12.926 | 1.1337 | 153.5073
13.026 | 1.1504 | 156.4059
13.126 | 1.1668 | 159.2166
13.226 | 1.1833 | 162.3234
13.324 | 1.2 | 165.5063
13.326 | 1.2004 | 165.5797
13.354 | 1.2031 | 166.3817
13.454 | 1.204 | 162.566
13.554 | 1.204 | 159.4847
13.654 | 1.2035 | 157.3277
13.754 | 1.2035 | 155.5545
13.854 | 1.2032 | 154.06
13.954 | 1.2031 | 152.8217
14.054 | 1.2028 | 151.716
14.154 | 1.2017 | 150.575
14.254 | 1.2016 | 149.7032
14.354 | 1.2013 | 148.859
14.454 | 1.2011 | 148.0259
14.554 | 1.2008 | 147.2686
14.654 | 1.2007 | 146.607
14.754 | 1.2004 | 145.9945
14.854 | 1.2003 | 145.4175
14.954 | 1.2003 | 144.8805
15.054 | 1.2001 | 144.3625
15.154 | 1.2001 | 143.9368
15.254 | 1.2001 | 143.5204
15.326 | 1.2001 | 143.2362
15.328 | 1.2001 | 143.2287
15.374 | 1.2001 | 143.0291
15.474 | 1.2041 | 143.3352
15.574 | 1.2244 | 152.0577
15.674 | 1.2452 | 160.8599
15.774 | 1.2644 | 167.848
15.874 | 1.2823 | 173.5453
15.974 | 1.2993 | 178.7355
16.074 | 1.3163 | 183.8825
16.174 | 1.3331 | 189.0747
16.274 | 1.35 | 194.1512
16.374 | 1.3668 | 199.2187
16.474 | 1.3839 | 204.7731
16.574 | 1.4005 | 209.8062
16.674 | 1.4168 | 215.1716
16.774 | 1.4336 | 220.8263
16.874 | 1.4501 | 226.4019
16.974 | 1.4667 | 232.5178
17.074 | 1.4836 | 238.853
17.174 | 1.5003 | 245.2834
17.176 | 1.5005 | 245.4234
17.198 | 1.5029 | 246.8628
17.298 | 1.5041 | 241.7474
17.398 | 1.5041 | 236.7743
17.498 | 1.5039 | 233.321
17.598 | 1.5037 | 230.6152
17.698 | 1.5035 | 228.3094
17.798 | 1.5032 | 226.3156
17.898 | 1.5028 | 224.4423
17.998 | 1.5024 | 222.6814
18.098 | 1.5019 | 221.0461
18.198 | 1.5013 | 219.5488
18.298 | 1.5011 | 218.2475
18.398 | 1.5007 | 217.0627
18.498 | 1.5005 | 216.0508
18.598 | 1.5003 | 215.0898
18.698 | 1.5001 | 214.2822
18.798 | 1.5001 | 213.5199
18.898 | 1.5001 | 212.8372
18.998 | 1.5 | 212.1896
19.098 | 1.5 | 211.5295
19.176 | 1.5 | 211.0134
19.178 | 1.5 | 211.0026
19.206 | 1.5 | 210.865
19.306 | 1.5043 | 211.548
19.406 | 1.5243 | 227.0436
19.506 | 1.5449 | 243.3581
19.606 | 1.5637 | 256.5118
19.706 | 1.5819 | 268.1589
19.806 | 1.5991 | 279.2929
19.906 | 1.6163 | 290.6591
20.006 | 1.6335 | 301.5222
20.106 | 1.6501 | 312.6116
20.206 | 1.6669 | 324.3987
20.306 | 1.6835 | 336.0075
20.406 | 1.6999 | 347.7349
20.506 | 1.7167 | 361.0046
20.606 | 1.7336 | 374.6431
20.706 | 1.75 | 388.3818
20.806 | 1.7668 | 403.8522
20.906 | 1.7839 | 419.8964
21.006 | 1.8001 | 436.1901
21.008 | 1.8005 | 436.5121
21.046 | 1.8036 | 441.0251
21.146 | 1.8041 | 429.9114
21.246 | 1.8041 | 421.3038
21.346 | 1.8039 | 415.3737
21.446 | 1.8039 | 410.3116
21.546 | 1.8036 | 406.1434
21.646 | 1.8033 | 402.2931
21.746 | 1.8029 | 398.738
21.846 | 1.8023 | 395.2534
21.946 | 1.8017 | 392.1041
22.046 | 1.8013 | 389.2294
22.146 | 1.8009 | 386.7299
22.246 | 1.8007 | 384.535
22.346 | 1.8004 | 382.6456
22.446 | 1.8003 | 380.9258
22.546 | 1.8001 | 379.4564
22.646 | 1.8001 | 378.0576
22.746 | 1.8 | 376.7123
22.846 | 1.8 | 375.5569
22.946 | 1.8 | 374.4052
23.008 | 1.8 | 373.7161
23.01 | 1.8 | 373.6942
23.05 | 1.8 | 373.2897
23.15 | 1.8041 | 374.9139
23.25 | 1.8235 | 408.4111
23.35 | 1.8445 | 447.2627
23.45 | 1.8637 | 479.3475
23.55 | 1.8816 | 509.2043
23.65 | 1.8989 | 537.8472
23.75 | 1.9163 | 567.7243
23.85 | 1.9333 | 596.1501
23.95 | 1.9495 | 625.4077
24.05 | 1.9664 | 656.7943
24.15 | 1.9831 | 688.7285
24.25 | 1.9996 | 723.2863
24.35 | 2.0167 | 760.0117
24.45 | 2.0333 | 796.8291
24.55 | 2.05 | 837.4089
24.65 | 2.0665 | 878.3059
24.75 | 2.0831 | 920.5263
24.85 | 2.0993 | 965.5792
24.854 | 2.1 | 967.3915
24.856 | 2.1003 | 968.3071
24.876 | 2.102 | 976.9906
24.976 | 2.1033 | 968.897
25.076 | 2.1033 | 952.0623
25.176 | 2.1029 | 939.9846
25.276 | 2.1028 | 931.0073
25.376 | 2.1027 | 922.6802
25.476 | 2.1021 | 915.446
25.576 | 2.1021 | 909.5366
25.676 | 2.1021 | 904.2129
25.776 | 2.102 | 899.4012
25.876 | 2.1019 | 894.9697
25.976 | 2.1017 | 890.6943
26.076 | 2.1015 | 886.5022
26.176 | 2.1012 | 882.542
26.276 | 2.1011 | 878.7703
26.376 | 2.1008 | 875.265
26.476 | 2.1007 | 871.9446
26.576 | 2.1005 | 869.042
26.676 | 2.1004 | 866.3997
26.776 | 2.1004 | 863.8914
26.856 | 2.1003 | 861.8922

## Voltage
Time (s) | C1 DC (V) | C1 True RMS (V) | C1 AC RMS (V) | C2 DC (V) | C2 True RMS (V) | C2 AC RMS (V)
0 | 0.003820239 | 0.8363766 | 0.8363679 | -0.02993082 | 0.8338289 | 0.8332915
0.1 | 0.003528889 | 0.8363007 | 0.8362933 | -0.03048721 | 0.8337762 | 0.8332186
0.2 | 0.003433604 | 0.8362997 | 0.8362926 | -0.03066557 | 0.8337684 | 0.8332043
0.3 | 0.00364662 | 0.8363737 | 0.8363657 | -0.0305567 | 0.8337576 | 0.8331975
0.4 | 0.003200432 | 0.8363714 | 0.8363652 | -0.03031348 | 0.8337931 | 0.8332419
0.5 | 0.003389627 | 0.8363449 | 0.836338 | -0.03081567 | 0.8338078 | 0.8332382
0.6 | 0.002811507 | 0.83639 | 0.8363852 | -0.03075498 | 0.833795 | 0.8332276
0.7 | 0.003149583 | 0.8364186 | 0.8364126 | -0.03080547 | 0.8338056 | 0.8332363
0.8 | 0.003123014 | 0.8363707 | 0.8363649 | -0.03085829 | 0.8337919 | 0.8332207
0.9 | 0.002814713 | 0.8364315 | 0.8364268 | -0.03068502 | 0.8337777 | 0.8332129
1 | 0.002745999 | 0.8364998 | 0.8364953 | -0.03109363 | 0.8338256 | 0.8332456
1.1 | 0.003647536 | 0.8364139 | 0.836406 | -0.030288 | 0.8337377 | 0.8331874
1.2 | 0.003401537 | 0.8364298 | 0.8364229 | -0.03058032 | 0.8337973 | 0.8332363
1.3 | 0.003139505 | 0.8364826 | 0.8364767 | -0.03097364 | 0.8338067 | 0.8332312
1.4 | 0.002942981 | 0.8364684 | 0.8364632 | -0.03072255 | 0.8337929 | 0.8332267
1.5 | 0.003123472 | 0.836437 | 0.8364312 | -0.03071745 | 0.8337686 | 0.8332026
1.6 | 0.003375884 | 0.836513 | 0.8365061 | -0.03076656 | 0.8338215 | 0.8332537
1.7 | 0.003166075 | 0.8364701 | 0.8364641 | -0.03062109 | 0.83379 | 0.8332275
1.8 | 0.003348856 | 0.8365099 | 0.8365031 | -0.03069244 | 0.8338123 | 0.8332472
1.9 | 0.003332822 | 0.8365599 | 0.8365533 | -0.02992248 | 0.833813 | 0.8332759
2 | 0.003193561 | 0.8365267 | 0.8365206 | -0.02999243 | 0.8337974 | 0.8332578
2.1 | 0.003041472 | 0.8365156 | 0.8365101 | -0.03009621 | 0.8337817 | 0.8332384
2.2 | 0.003526598 | 0.8365204 | 0.836513 | -0.0303561 | 0.8338152 | 0.8332624
2.3 | 0.002787228 | 0.8365531 | 0.8365484 | -0.03100236 | 0.8338612 | 0.8332847
2.4 | 0.003357102 | 0.8365642 | 0.8365574 | -0.03098939 | 0.8338771 | 0.8333011
2.5 | 0.002556804 | 0.836528 | 0.8365241 | -0.03090183 | 0.8338851 | 0.8333123
2.6 | 0.002956266 | 0.8365071 | 0.8365019 | -0.03070402 | 0.8337899 | 0.8332244
2.7 | 0.003390085 | 0.8365541 | 0.8365472 | -0.03065723 | 0.8338703 | 0.8333066
2.8 | 0.003175695 | 0.8365472 | 0.8365412 | -0.03070958 | 0.8338444 | 0.8332787
2.9 | 0.003170198 | 0.8365679 | 0.8365619 | -0.03036537 | 0.8338888 | 0.8333358
3 | 0.003469794 | 0.8364983 | 0.8364911 | -0.0302653 | 0.8337692 | 0.8332198
3.1 | 0.003802373 | 0.8364921 | 0.8364834 | -0.03004756 | 0.8337439 | 0.8332023
3.2 | 0.003791837 | 0.8364588 | 0.8364503 | -0.02991321 | 0.8337546 | 0.8332178
3.3 | 0.003559123 | 0.8364926 | 0.8364851 | -0.02990904 | 0.8338362 | 0.8332997
3.4 | 0.003295258 | 0.8365597 | 0.8365532 | -0.03042327 | 0.8338071 | 0.8332518
3.5 | 0.003679145 | 0.8364855 | 0.8364774 | -0.03035425 | 0.8337728 | 0.8332201
3.6 | 0.00353805 | 0.8364943 | 0.8364868 | -0.03049369 | 0.833821 | 0.8332633
3.7 | 0.003019025 | 0.8365992 | 0.8365938 | -0.03046636 | 0.8338593 | 0.8333025
3.8 | 0.003324119 | 0.8365155 | 0.8365089 | -0.03017496 | 0.8338021 | 0.833256
3.9 | 0.003437727 | 0.836464 | 0.8364569 | -0.0303422 | 0.8337915 | 0.8332392
4 | 0.003878876 | 0.8365374 | 0.8365284 | -0.03048767 | 0.8338591 | 0.8333016
4.1 | 0.003049718 | 0.8365315 | 0.8365259 | -0.03055531 | 0.8338369 | 0.8332769
4.2 | 0.00298421 | 0.8365124 | 0.836507 | -0.0307471 | 0.8337983 | 0.8332312
4.3 | 0.002932445 | 0.8364897 | 0.8364846 | -0.03062387 | 0.833789 | 0.8332264
4.4 | 0.0036031 | 0.8364945 | 0.8364868 | -0.03024908 | 0.8337766 | 0.8332277
4.5 | 0.00349728 | 0.8365653 | 0.836558 | -0.03096021 | 0.8338975 | 0.8333226
4.6 | 0.003293884 | 0.8365598 | 0.8365533 | -0.03092963 | 0.8337994 | 0.8332255
4.7 | 0.00314546 | 0.8365797 | 0.8365738 | -0.0307156 | 0.8337976 | 0.8332317
4.8 | 0.00362967 | 0.8365385 | 0.8365306 | -0.03035517 | 0.8337681 | 0.8332153
4.9 | 0.003714876 | 0.8365924 | 0.8365842 | -0.03007814 | 0.8337746 | 0.8332319
5 | 0.003549045 | 0.8366629 | 0.8366554 | -0.03032089 | 0.8338683 | 0.8333168
5.1 | 0.003331906 | 0.8365664 | 0.8365598 | -0.03060719 | 0.8337837 | 0.8332218
5.2 | 0.003624631 | 0.8365739 | 0.836566 | -0.03025372 | 0.8338111 | 0.8332621
5.3 | 0.003720374 | 0.8365401 | 0.8365319 | -0.03011242 | 0.8337542 | 0.8332103
5.4 | 0.003368096 | 0.8365619 | 0.8365551 | -0.03025279 | 0.8338171 | 0.8332681
5.5 | 0.00289259 | 0.8365871 | 0.8365821 | -0.03063128 | 0.8337886 | 0.8332258
5.6 | 0.002472056 | 0.8365662 | 0.8365626 | -0.03062109 | 0.8338122 | 0.8332498
5.7 | 0.002771194 | 0.8365692 | 0.8365646 | -0.03048721 | 0.8337927 | 0.8332351
5.8 | 0.002628726 | 0.8366179 | 0.8366137 | -0.03063082 | 0.8338716 | 0.8333088
5.9 | 0.003103315 | 0.8365703 | 0.8365645 | -0.03022175 | 0.8337716 | 0.8332236
6 | 0.003490408 | 0.8366538 | 0.8366465 | -0.03073413 | 0.8338755 | 0.8333089
6.1 | 0.003894451 | 0.8366012 | 0.8365922 | -0.03050296 | 0.8338113 | 0.8332531
6.2 | 0.003791837 | 0.8365727 | 0.8365641 | -0.03043022 | 0.8337862 | 0.8332307
6.3 | 0.00345147 | 0.8365881 | 0.836581 | -0.03084439 | 0.8337717 | 0.833201
6.4 | 0.003270521 | 0.8366692 | 0.8366628 | -0.03066927 | 0.8338465 | 0.8332823
6.5 | 0.003498196 | 0.8365573 | 0.8365499 | -0.03059144 | 0.833847 | 0.8332857
6.6 | 0.003625089 | 0.8366026 | 0.8365948 | -0.03048813 | 0.8338367 | 0.8332792
6.7 | 0.003500028 | 0.8365919 | 0.8365846 | -0.03062572 | 0.8337946 | 0.833232
6.8 | 0.00283716 | 0.8366774 | 0.8366726 | -0.03059052 | 0.8338655 | 0.8333042
6.9 | 0.003098734 | 0.8365938 | 0.836588 | -0.03063406 | 0.8338337 | 0.8332708
7 | 0.003270521 | 0.8366119 | 0.8366055 | -0.03049138 | 0.8338187 | 0.833261
7.1 | 0.003129427 | 0.8366186 | 0.8366128 | -0.03100375 | 0.8338185 | 0.8332419
7.2 | 0.003278767 | 0.8365902 | 0.8365837 | -0.03069058 | 0.8338337 | 0.8332687
7.3 | 0.002902668 | 0.8366533 | 0.8366482 | -0.03108807 | 0.8338822 | 0.8333025
7.4 | 0.003623715 | 0.8366099 | 0.836602 | -0.03079991 | 0.8338524 | 0.8332834
7.5 | 0.003625089 | 0.8365464 | 0.8365385 | -0.03008323 | 0.8337932 | 0.8332504
7.6 | 0.003330074 | 0.8366206 | 0.836614 | -0.03029588 | 0.8338543 | 0.8333038
7.7 | 0.003262275 | 0.836597 | 0.8365907 | -0.03023426 | 0.8338146 | 0.8332662
7.8 | 0.003460632 | 0.8365793 | 0.8365721 | -0.03017913 | 0.8338084 | 0.833262
7.9 | 0.003325035 | 0.8366255 | 0.8366189 | -0.03101858 | 0.8338306 | 0.8332535
8 | 0.002790434 | 0.8365651 | 0.8365604 | -0.03087867 | 0.8338373 | 0.8332654
8.1 | 0.002944813 | 0.8365995 | 0.8365943 | -0.03066835 | 0.8338308 | 0.8332666
8.2 | 0.003085908 | 0.8365996 | 0.8365939 | -0.03068317 | 0.833823 | 0.8332582
8.3 | 0.002648424 | 0.8366628 | 0.8366586 | -0.03065908 | 0.8338298 | 0.8332659
8.4 | 0.002710725 | 0.8366866 | 0.8366822 | -0.03063962 | 0.8338408 | 0.8332777
8.5 | 0.002421207 | 0.8367334 | 0.8367299 | -0.03112698 | 0.8339012 | 0.83332
8.6 | 0.002456939 | 0.8366481 | 0.8366445 | -0.03059144 | 0.8337918 | 0.8332304
8.7 | 0.002587497 | 0.8367041 | 0.8367001 | -0.03116312 | 0.8338428 | 0.8332602
8.8 | 0.003153706 | 0.8366271 | 0.8366211 | -0.03103618 | 0.8338062 | 0.8332283
8.9 | 0.002993372 | 0.8366442 | 0.8366388 | -0.03081428 | 0.8338359 | 0.8332663
9 | 0.003030478 | 0.8366459 | 0.8366404 | -0.03054095 | 0.8338044 | 0.8332449
9.1 | 0.002542145 | 0.8366537 | 0.8366498 | -0.03111216 | 0.8337855 | 0.8332049
9.2 | 0.003279225 | 0.8366551 | 0.8366486 | -0.03161249 | 0.8338429 | 0.8332434
9.3 | 0.003246242 | 0.8366368 | 0.8366305 | -0.03117516 | 0.833814 | 0.833231
9.4 | 0.003646162 | 0.8366209 | 0.836613 | -0.03063082 | 0.8337762 | 0.8332133
9.5 | 0.00316241 | 0.8367128 | 0.8367068 | -0.03051037 | 0.8338435 | 0.8332851
9.6 | 0.003546296 | 0.8366781 | 0.8366706 | -0.03022731 | 0.8338219 | 0.8332738
9.7 | 0.003331906 | 0.8366276 | 0.8366209 | -0.03064148 | 0.8337789 | 0.8332157
9.8 | 0.003021774 | 0.83664 | 0.8366346 | -0.03028568 | 0.8337719 | 0.8332217
9.9 | 0.003288387 | 0.8367034 | 0.8366969 | -0.03071606 | 0.8338631 | 0.8332972
10 | 0.002720803 | 0.8367209 | 0.8367165 | -0.03101348 | 0.8338356 | 0.8332586
10.1 | 0.003490408 | 0.8366866 | 0.8366793 | -0.03059654 | 0.8338398 | 0.8332782
10.2 | 0.003233873 | 0.836657 | 0.8366508 | -0.03058959 | 0.8338142 | 0.8332529
10.3 | 0.002975506 | 0.8366521 | 0.8366468 | -0.03140587 | 0.8338536 | 0.833262
10.4 | 0.003225169 | 0.8366676 | 0.8366614 | -0.03083095 | 0.8337863 | 0.8332161
10.5 | 0.003352521 | 0.8366865 | 0.8366798 | -0.03144479 | 0.8339082 | 0.8333152
10.6 | 0.003303046 | 0.8367163 | 0.8367098 | -0.03114968 | 0.8338712 | 0.8332892
10.7 | 0.003622341 | 0.836673 | 0.8366651 | -0.03111077 | 0.8338272 | 0.8332466
10.8 | 0.003662653 | 0.8367291 | 0.8367211 | -0.03042791 | 0.8338517 | 0.8332964
10.9 | 0.00374282 | 0.8367018 | 0.8366935 | -0.02981361 | 0.8337936 | 0.8332604
11 | 0.003447805 | 0.8367751 | 0.836768 | -0.03027549 | 0.8338429 | 0.833293
11.1 | 0.003274644 | 0.8366867 | 0.8366803 | -0.03034591 | 0.8337641 | 0.8332117
11.2 | 0.003319538 | 0.8366542 | 0.8366476 | -0.03087265 | 0.8338017 | 0.8332299
11.3 | 0.002884344 | 0.8366779 | 0.8366729 | -0.03136094 | 0.8338496 | 0.8332596
11.4 | 0.003150041 | 0.8367003 | 0.8366944 | -0.03110892 | 0.8338896 | 0.8333091
11.5 | 0.003099192 | 0.8366966 | 0.8366909 | -0.03087682 | 0.8338373 | 0.8332654
11.6 | 0.003486743 | 0.8367351 | 0.8367278 | -0.030925 | 0.8338411 | 0.8332674
11.7 | 0.00331908 | 0.8367271 | 0.8367205 | -0.03049693 | 0.8338309 | 0.833273
11.8 | 0.003565536 | 0.8367144 | 0.8367068 | -0.03035054 | 0.8337839 | 0.8332313
11.9 | 0.00379825 | 0.8367363 | 0.8367277 | -0.03098013 | 0.8338568 | 0.8332811
12 | 0.003196767 | 0.8367531 | 0.836747 | -0.03079111 | 0.833892 | 0.8333234
12.1 | 0.003451928 | 0.8366834 | 0.8366763 | -0.03070031 | 0.8338328 | 0.8332675
12.2 | 0.003396498 | 0.836693 | 0.8366861 | -0.03075961 | 0.8338429 | 0.8332754
12.3 | 0.003838563 | 0.8367554 | 0.8367466 | -0.03155227 | 0.8338434 | 0.8332463
12.4 | 0.00406578 | 0.8367149 | 0.836705 | -0.03158145 | 0.8339083 | 0.8333101
12.5 | 0.00348995 | 0.8367732 | 0.8367659 | -0.03129978 | 0.8338586 | 0.833271
12.6 | 0.00384177 | 0.8366985 | 0.8366897 | -0.03062943 | 0.8338211 | 0.8332584
12.7 | 0.003969579 | 0.8367004 | 0.836691 | -0.03050296 | 0.833778 | 0.8332198
12.8 | 0.004057534 | 0.8367909 | 0.8367811 | -0.03104035 | 0.8339038 | 0.8333259
12.9 | 0.004021802 | 0.8367694 | 0.8367597 | -0.03124002 | 0.8339189 | 0.8333335
13 | 0.004064405 | 0.8367491 | 0.8367392 | -0.03093195 | 0.8338327 | 0.8332588
13.1 | 0.004194505 | 0.8367462 | 0.8367357 | -0.03122427 | 0.8338469 | 0.8332621
13.2 | 0.003848641 | 0.8367446 | 0.8367358 | -0.03116821 | 0.8338814 | 0.8332987
13.3 | 0.00365624 | 0.8367227 | 0.8367147 | -0.03101904 | 0.8338217 | 0.8332445
13.4 | 0.003285638 | 0.8368057 | 0.8367993 | -0.03084439 | 0.8338354 | 0.8332648
13.5 | 0.004235734 | 0.8367417 | 0.836731 | -0.03039826 | 0.8338163 | 0.8332621
13.6 | 0.003817032 | 0.8368096 | 0.8368009 | -0.03081567 | 0.8338629 | 0.8332933
13.7 | 0.003753815 | 0.8368132 | 0.8368048 | -0.03065306 | 0.8338651 | 0.8333015
13.8 | 0.003774429 | 0.8367368 | 0.8367283 | -0.03075683 | 0.8338186 | 0.8332512
13.9 | 0.003652117 | 0.8367719 | 0.836764 | -0.03048489 | 0.8338214 | 0.8332639
14 | 0.003399705 | 0.8368225 | 0.8368156 | -0.03051547 | 0.8338568 | 0.8332982
14.1 | 0.0030204 | 0.8368087 | 0.8368033 | -0.03106907 | 0.8338243 | 0.8332453
14.2 | 0.003159203 | 0.8368092 | 0.8368032 | -0.03098244 | 0.8338492 | 0.8332734
14.3 | 0.003615927 | 0.8368368 | 0.836829 | -0.03111679 | 0.8338721 | 0.8332913
14.4 | 0.003488576 | 0.8367969 | 0.8367896 | -0.0308115 | 0.8338296 | 0.8332601
14.5 | 0.003323661 | 0.8367687 | 0.8367621 | -0.03076888 | 0.8337956 | 0.8332277
14.6 | 0.002905417 | 0.8368076 | 0.8368026 | -0.0313248 | 0.8338706 | 0.8332821
14.7 | 0.003725413 | 0.8367795 | 0.8367712 | -0.03065584 | 0.8338005 | 0.8332368
14.8 | 0.003602184 | 0.8367604 | 0.8367527 | -0.03162129 | 0.8338647 | 0.8332649
14.9 | 0.003294342 | 0.8368096 | 0.8368031 | -0.03214433 | 0.8339267 | 0.8333069
15 | 0.003522933 | 0.8368201 | 0.8368127 | -0.03202619 | 0.8338843 | 0.833269
15.1 | 0.003433146 | 0.8367641 | 0.8367571 | -0.03089396 | 0.8338209 | 0.8332484
15.2 | 0.003931557 | 0.8368433 | 0.836834 | -0.03043022 | 0.8338709 | 0.8333155
15.3 | 0.003378632 | 0.8368055 | 0.8367987 | -0.03075729 | 0.8337805 | 0.8332131
15.4 | 0.003317705 | 0.8368106 | 0.836804 | -0.03062017 | 0.8338241 | 0.8332617
15.5 | 0.003528889 | 0.8367966 | 0.8367892 | -0.03026808 | 0.8337798 | 0.8332302
15.6 | 0.003127136 | 0.8367831 | 0.8367773 | -0.03074664 | 0.8338127 | 0.8332457
15.7 | 0.003152332 | 0.83683 | 0.8368241 | -0.03024677 | 0.8337948 | 0.8332461
15.8 | 0.002649798 | 0.8368193 | 0.8368151 | -0.0300054 | 0.8338132 | 0.8332732
15.9 | 0.002912288 | 0.8368383 | 0.8368332 | -0.03045385 | 0.8338241 | 0.8332678
16 | 0.002897629 | 0.8368655 | 0.8368604 | -0.03016616 | 0.8338313 | 0.8332855
16.1 | 0.002832121 | 0.8368749 | 0.8368701 | -0.0307295 | 0.8338461 | 0.8332796
16.2 | 0.003266398 | 0.8368951 | 0.8368887 | -0.03031441 | 0.8338809 | 0.8333297
16.3 | 0.003358934 | 0.8368598 | 0.836853 | -0.02991692 | 0.8338299 | 0.8332931
16.4 | 0.003301214 | 0.8368831 | 0.8368766 | -0.03019442 | 0.8338133 | 0.8332664
16.5 | 0.003028645 | 0.8368404 | 0.8368349 | -0.03045987 | 0.8337983 | 0.8332417
16.6 | 0.003019483 | 0.8368656 | 0.8368601 | -0.03040243 | 0.8337952 | 0.8332408
16.7 | 0.002851819 | 0.8368623 | 0.8368575 | -0.03013558 | 0.8337621 | 0.8332173
16.8 | 0.002767529 | 0.8368831 | 0.8368786 | -0.03057337 | 0.833799 | 0.8332383
16.9 | 0.002303018 | 0.8368709 | 0.8368677 | -0.03037232 | 0.8337878 | 0.8332345
17 | 0.002481676 | 0.8368787 | 0.836875 | -0.02999799 | 0.833763 | 0.8332232
17.1 | 0.002424872 | 0.8368825 | 0.836879 | -0.03036073 | 0.8337871 | 0.8332341
17.2 | 0.002771652 | 0.8369426 | 0.836938 | -0.03032784 | 0.8338032 | 0.8332514
17.3 | 0.002729049 | 0.8369286 | 0.8369241 | -0.0304103 | 0.8338534 | 0.8332987
17.4 | 0.002834412 | 0.83689 | 0.8368852 | -0.03043995 | 0.8337668 | 0.8332109
17.5 | 0.002616357 | 0.8369013 | 0.8368973 | -0.0306475 | 0.8337806 | 0.8332171
17.6 | 0.002564592 | 0.8369025 | 0.8368986 | -0.03049138 | 0.8338223 | 0.8332646
17.7 | 0.002221934 | 0.8369251 | 0.8369221 | -0.0300976 | 0.8337886 | 0.8332452
17.8 | 0.002373107 | 0.8369366 | 0.8369332 | -0.02970428 | 0.8337451 | 0.8332158
17.9 | 0.002628726 | 0.8368874 | 0.8368833 | -0.02966305 | 0.8337772 | 0.8332494
18 | 0.002654837 | 0.8369092 | 0.836905 | -0.02956437 | 0.8337433 | 0.8332189
18.1 | 0.002859607 | 0.8369636 | 0.8369588 | -0.0295009 | 0.8337823 | 0.8332602
18.2 | 0.00225904 | 0.8369151 | 0.8369121 | -0.02972142 | 0.8337701 | 0.8332402
18.3 | 0.002882512 | 0.8369634 | 0.8369584 | -0.02952407 | 0.8338003 | 0.8332774
18.4 | 0.003121639 | 0.8369323 | 0.8369265 | -0.03008092 | 0.8337612 | 0.8332184
18.5 | 0.002568715 | 0.8370244 | 0.8370204 | -0.03008926 | 0.8338573 | 0.8333142
18.6 | 0.003046969 | 0.8369732 | 0.8369677 | -0.03016384 | 0.8338558 | 0.8333101
18.7 | 0.002612692 | 0.8369195 | 0.8369154 | -0.0308518 | 0.8338229 | 0.8332519
18.8 | 0.002809216 | 0.8369591 | 0.8369544 | -0.03061646 | 0.8338267 | 0.8332644
18.9 | 0.002774859 | 0.8369628 | 0.8369582 | -0.03006239 | 0.8338407 | 0.8332986
19 | 0.002188493 | 0.8368819 | 0.8368791 | -0.03023194 | 0.8338089 | 0.8332607
19.1 | 0.002636513 | 0.8369924 | 0.8369882 | -0.03005497 | 0.8338587 | 0.8333168
19.2 | 0.002353867 | 0.8369724 | 0.8369691 | -0.03089952 | 0.8338364 | 0.8332637
19.3 | 0.002527028 | 0.837001 | 0.8369971 | -0.03098615 | 0.8338674 | 0.8332914
19.4 | 0.003160578 | 0.8369578 | 0.8369519 | -0.03098893 | 0.8338805 | 0.8333045
19.5 | 0.002642468 | 0.8370148 | 0.8370106 | -0.03156014 | 0.8339118 | 0.8333144
19.6 | 0.002751496 | 0.8370297 | 0.8370252 | -0.03074108 | 0.8338512 | 0.8332843
19.7 | 0.003048802 | 0.8370647 | 0.8370592 | -0.0303385 | 0.8338827 | 0.8333306
19.8 | 0.002605363 | 0.8369995 | 0.8369955 | -0.0303283 | 0.8338127 | 0.833261
19.9 | 0.002329129 | 0.8369491 | 0.8369458 | -0.03033572 | 0.8337597 | 0.8332076
20 | 0.002116114 | 0.8370681 | 0.8370654 | -0.03030885 | 0.8338238 | 0.8332728
20.1 | 0.002407464 | 0.8370292 | 0.8370257 | -0.02994564 | 0.8337599 | 0.833222
20.2 | 0.002441363 | 0.8370265 | 0.8370229 | -0.02964174 | 0.8337798 | 0.8332528
20.3 | 0.00261315 | 0.8370629 | 0.8370589 | -0.03020137 | 0.8337922 | 0.833245
20.4 | 0.002831663 | 0.8371331 | 0.8371283 | -0.03076054 | 0.8338595 | 0.833292
20.5 | 0.001993343 | 0.8371302 | 0.8371279 | -0.03077397 | 0.8338639 | 0.8332958
20.6 | 0.002311263 | 0.837106 | 0.8371028 | -0.0303019 | 0.8337942 | 0.8332434
20.7 | 0.002524279 | 0.8371245 | 0.8371207 | -0.03062619 | 0.8338062 | 0.8332435
20.8 | 0.002231554 | 0.8372279 | 0.8372249 | -0.03102784 | 0.8338605 | 0.8332831
20.9 | 0.002410671 | 0.8371533 | 0.8371499 | -0.03088701 | 0.8337919 | 0.8332196
21 | 0.002992456 | 0.8371577 | 0.8371524 | -0.02987384 | 0.8337573 | 0.8332219
21.1 | 0.002339207 | 0.8371738 | 0.8371705 | -0.03043347 | 0.833785 | 0.8332294
21.2 | 0.002096874 | 0.8372617 | 0.837259 | -0.03054604 | 0.8337769 | 0.8332172
21.3 | 0.00234104 | 0.8372068 | 0.8372036 | -0.02993823 | 0.8337959 | 0.8332583
21.4 | 0.002252627 | 0.8372224 | 0.8372194 | -0.03044459 | 0.8337674 | 0.8332114
21.5 | 0.002313554 | 0.837291 | 0.8372878 | -0.03090044 | 0.8338407 | 0.833268
21.6 | 0.002317677 | 0.8372292 | 0.837226 | -0.03093658 | 0.8337857 | 0.8332116
21.7 | 0.002405174 | 0.8372761 | 0.8372727 | -0.03085365 | 0.8338342 | 0.8332631
21.8 | 0.002390056 | 0.8372271 | 0.8372237 | -0.03114644 | 0.8338361 | 0.8332542
21.9 | 0.00210008 | 0.8373104 | 0.8373078 | -0.03100236 | 0.8338692 | 0.8332927
22 | 0.002749205 | 0.8372337 | 0.8372292 | -0.03037741 | 0.8337709 | 0.8332173
22.1 | 0.002964053 | 0.837285 | 0.8372797 | -0.03044042 | 0.8338449 | 0.833289
22.2 | 0.00274325 | 0.8372344 | 0.8372299 | -0.0305516 | 0.8337628 | 0.8332028
22.3 | 0.002727217 | 0.8372481 | 0.8372436 | -0.03028939 | 0.833789 | 0.8332386
22.4 | 0.003082243 | 0.8372599 | 0.8372542 | -0.03009528 | 0.83378714 | 0.8332438
22.5 | 0.002968634 | 0.8372392 | 0.8372339 | -0.0301328 | 0.8337738 | 0.8332291
22.6 | 0.003063003 | 0.8372254 | 0.8372198 | -0.03073042 | 0.8337566 | 0.83319
22.7 | 0.002929696 | 0.8372502 | 0.8372451 | -0.03063823 | 0.8337898 | 0.8332267
22.8 | 0.002883886 | 0.8372692 | 0.8372642 | -0.03125392 | 0.8338778 | 0.8332919
22.9 | 0.002657586 | 0.83723 | 0.8372258 | -0.03049832 | 0.8337891 | 0.8332311
23 | 0.002470224 | 0.8372398 | 0.8372361 | -0.03085134 | 0.8337781 | 0.8332071
23.1 | 0.002843574 | 0.8371921 | 0.8371873 | -0.02992943 | 0.8337841 | 0.8332467
23.2 | 0.002325465 | 0.8372185 | 0.8372153 | -0.02996278 | 0.8337368 | 0.8331982
23.3 | 0.001687792 | 0.8372559 | 0.8372542 | -0.03021249 | 0.833764 | 0.8332164
23.4 | 0.001756507 | 0.8372445 | 0.8372427 | -0.02995676 | 0.8337645 | 0.8332262
23.5 | 0.001786283 | 0.8373912 | 0.8373893 | -0.03008694 | 0.8338197 | 0.8332767
23.6 | 0.001515089 | 0.8372932 | 0.8372919 | -0.03044598 | 0.8337803 | 0.8332243
23.7 | 0.001561815 | 0.8373602 | 0.8373587 | -0.02967648 | 0.8337662 | 0.8332379
23.8 | 0.001275045 | 0.8373922 | 0.8373912 | -0.02990997 | 0.8338042 | 0.8332675
23.9 | 0.001907221 | 0.8373952 | 0.837393 | -0.03011705 | 0.8337808 | 0.8332367
24 | 0.001860953 | 0.83743 | 0.8374279 | -0.02981917 | 0.8337632 | 0.8332297
24.1 | 0.001708406 | 0.8374411 | 0.8374394 | -0.02979601 | 0.833724 | 0.8331914
24.2 | 0.001934249 | 0.8375167 | 0.8375145 | -0.02988866 | 0.8337602 | 0.8332243
24.3 | 0.001616329 | 0.837521 | 0.8375195 | -0.03008416 | 0.8338245 | 0.8332816
24.4 | 0.001816976 | 0.8375978 | 0.8375959 | -0.02974968 | 0.8338094 | 0.8332785
24.5 | 0.001879277 | 0.8376063 | 0.8376042 | -0.0305201 | 0.8338318 | 0.8332731
24.6 | 0.002002047 | 0.8375819 | 0.8375795 | -0.02979323 | 0.8337798 | 0.8332474
24.7 | 0.001539826 | 0.8376957 | 0.8376943 | -0.03013234 | 0.833812 | 0.8332673
24.8 | 0.001748261 | 0.8376961 | 0.8376943 | -0.03016431 | 0.8338263 | 0.8332805
24.9 | 0.001472028 | 0.8377631 | 0.8377618 | -0.02937489 | 0.8338102 | 0.8332926
25 | 0.001625032 | 0.8378271 | 0.8378255 | -0.02936099 | 0.8338181 | 0.833301
25.1 | 0.001789948 | 0.8378154 | 0.8378135 | -0.02997992 | 0.8338137 | 0.8332745
25.2 | 0.001694663 | 0.8378356 | 0.8378339 | -0.03029449 | 0.833793 | 0.8332425
25.3 | 0.001848126 | 0.8378304 | 0.8378284 | -0.0303056 | 0.8337632 | 0.8332122
25.4 | 0.001933791 | 0.8378594 | 0.8378572 | -0.03052705 | 0.8338304 | 0.8332714
25.5 | 0.001354296 | 0.8378566 | 0.8378555 | -0.02981222 | 0.8337475 | 0.8332144
25.6 | 0.001206789 | 0.8378537 | 0.8378529 | -0.03013188 | 0.8337516 | 0.833207
25.7 | 0.001193962 | 0.837843 | 0.8378422 | -0.03047284 | 0.8337843 | 0.8332273
25.8 | 0.001447748 | 0.8379182 | 0.8379169 | -0.03012678 | 0.8338232 | 0.8332788
25.9 | 0.001335514 | 0.8379181 | 0.8379171 | -0.03013512 | 0.8338296 | 0.8332849
26 | 0.0009442984 | 0.8378579 | 0.8378573 | -0.02917198 | 0.8337345 | 0.8332239
26.1 | 0.0005966019 | 0.8378543 | 0.8378541 | -0.02939852 | 0.8337862 | 0.8332678
26.2 | 0.0005585797 | 0.8379307 | 0.8379305 | -0.03026345 | 0.8338974 | 0.8333481
26.3 | 0.0003680109 | 0.8378688 | 0.8378687 | -0.02999799 | 0.8337452 | 0.8332054
26.4 | 0.0005796523 | 0.8379103 | 0.8379101 | -0.03025881 | 0.8338055 | 0.8332562
26.5 | 0.0006941768 | 0.8378609 | 0.8378606 | -0.03029773 | 0.83379 | 0.8332393
26.6 | 0.0009305555 | 0.8378797 | 0.8378792 | -0.0301467 | 0.8337776 | 0.8332324
26.7 | 0.000429396 | 0.837942 | 0.8379419 | -0.03020137 | 0.8338489 | 0.8333018
26.8 | 0.000900321 | 0.8379687 | 0.8379682 | -0.02954538 | 0.8338225 | 0.8332989
26.9 | 0.0009708681 | 0.8378998 | 0.8378992 | -0.03000679 | 0.8337914 | 0.8332513
27 | 0.001217325 | 0.8378489 | 0.837848 | -0.03011288 | 0.8337813 | 0.8332374
27.1 | 0.001105549 | 0.8379426 | 0.8379419 | -0.03045107 | 0.8337937 | 0.8332375
27.2 | 0.0006873053 | 0.8379318 | 0.8379315 | -0.03013605 | 0.8338349 | 0.8332901
27.3 | 0.0006327916 | 0.8378926 | 0.8378924 | -0.03040613 | 0.8337949 | 0.8332403
27.4 | 0.0003276982 | 0.8380113 | 0.8380113 | -0.03021017 | 0.8338477 | 0.8333003
27.5 | 0.000200805 | 0.8378989 | 0.8378989 | -0.03037463 | 0.8337662 | 0.8332128
27.6 | 0.0006227135 | 0.8379234 | 0.8379232 | -0.03055253 | 0.8337826 | 0.8332227
27.7 | 0.0009021534 | 0.8379584 | 0.8379579 | -0.03032969 | 0.8338533 | 0.8333015
27.8 | 0.000713875 | 0.8379506 | 0.8379503 | -0.03059144 | 0.833826 | 0.8332646
27.9 | 0.0003428155 | 0.8379627 | 0.8379626 | -0.03053724 | 0.8337979 | 0.8332385
28 | -0.0004295381 | 0.8380142 | 0.8380141 | -0.03062387 | 0.8338514 | 0.8332889
28.1 | -0.0002197291 | 0.8379675 | 0.8379675 | -0.02984558 | 0.8338137 | 0.8332794
28.2 | 0.0001325484 | 0.8379667 | 0.8379667 | -0.02960375 | 0.8338315 | 0.8333059
28.3 | -0.000284321 | 0.8379811 | 0.837981 | -0.03026113 | 0.8338425 | 0.8332933
28.4 | -0.000424499 | 0.8379024 | 0.8379023 | -0.03032413 | 0.8337639 | 0.8332123
28.5 | 0.0002883018 | 0.8379717 | 0.8379717 | -0.03028059 | 0.8338519 | 0.833302
28.6 | -6.855671e-05 | 0.8379653 | 0.8379653 | -0.03038899 | 0.8338149 | 0.8332609
28.7 | -4.061272e-05 | 0.8379308 | 0.8379307 | -0.03042559 | 0.8337986 | 0.8332433
28.8 | -5.339159e-06 | 0.837982 | 0.837982 | -0.03069383 | 0.8338777 | 0.8333126
28.9 | -0.0001157408 | 0.8379586 | 0.8379586 | -0.03060627 | 0.8337777 | 0.8332158
29 | -0.0003489128 | 0.8379434 | 0.8379433 | -0.03067715 | 0.8338096 | 0.8332451
29.1 | 0.0006213392 | 0.8379609 | 0.8379606 | -0.03057893 | 0.8338471 | 0.8332862
29.2 | 0.0004358094 | 0.8379778 | 0.8379777 | -0.03000911 | 0.8338208 | 0.8332806
29.3 | 0.0001128502 | 0.8379725 | 0.8379725 | -0.03051732 | 0.8338089 | 0.8332503
29.4 | 6.383367e-05 | 0.8379735 | 0.8379735 | -0.03001374 | 0.8338302 | 0.8332898
29.5 | 0.0003478546 | 0.8379235 | 0.8379234 | -0.03020785 | 0.8337589 | 0.8332115
29.6 | 0.0008522207 | 0.8379088 | 0.8379084 | -0.03050296 | 0.8337685 | 0.8332104
29.7 | 0.001384531 | 0.8379934 | 0.8379923 | -0.0301328 | 0.8337937 | 0.833249
29.8 | 0.0009213935 | 0.8379874 | 0.8379869 | -0.03044968 | 0.8338208 | 0.8332646
29.9 | 0.001272297 | 0.8379871 | 0.8379861 | -0.02975941 | 0.8338111 | 0.8332799
30 | 0.001587468 | 0.8379349 | 0.8379334 | -0.02984372 | 0.8337983 | 0.8332641
30.1 | 0.001178387 | 0.8379755 | 0.8379747 | -0.03010871 | 0.8337529 | 0.8332091
30.2 | 0.001348341 | 0.8379327 | 0.8379317 | -0.03029727 | 0.8338015 | 0.8332509
30.3 | 0.001792238 | 0.837985 | 0.837983 | -0.0294555 | 0.8337891 | 0.8332686
30.4 | 0.001712987 | 0.8379496 | 0.8379478 | -0.02989005 | 0.8337523 | 0.8332164
30.5 | 0.001657099 | 0.8379824 | 0.8379808 | -0.03077675 | 0.8337963 | 0.8332281
30.6 | 0.001923712 | 0.8379177 | 0.8379155 | -0.03058588 | 0.8338076 | 0.8332465
30.7 | 0.001799568 | 0.8379543 | 0.8379524 | -0.03017403 | 0.8338223 | 0.8332762
30.8 | 0.001228777 | 0.8380155 | 0.8380146 | -0.03033433 | 0.8338389 | 0.833287
30.9 | 0.000900321 | 0.8379221 | 0.8379216 | -0.03019349 | 0.8338109 | 0.833264
31 | 0.001185716 | 0.837976 | 0.8379751 | -0.03018979 | 0.8338195 | 0.8332728
31.1 | 0.001694663 | 0.8380337 | 0.838032 | -0.0300054 | 0.8338735 | 0.8333334
31.2 | 0.001238856 | 0.8380218 | 0.8380208 | -0.03050203 | 0.8338846 | 0.8333265
31.3 | 0.001758339 | 0.8379724 | 0.8379705 | -0.03014392 | 0.8338312 | 0.8332862
31.4 | 0.001392318 | 0.8379173 | 0.8379161 | -0.03034406 | 0.8337567 | 0.8332044
31.5 | 0.001710239 | 0.837979 | 0.8379773 | -0.03006702 | 0.8338276 | 0.8332853
31.6 | 0.001488061 | 0.8379371 | 0.8379358 | -0.02951387 | 0.8337802 | 0.8332576
31.7 | 0.0009305555 | 0.8379343 | 0.8379338 | -0.02947033 | 0.8337634 | 0.8332424
31.8 | 0.0008279415 | 0.8379196 | 0.8379192 | -0.02943743 | 0.8338555 | 0.8333358
31.9 | 0.0003075419 | 0.8379675 | 0.8379675 | -0.02954862 | 0.8338587 | 0.833335