## Sheet1
strain_L1 | R_L1 (ohms) | rho_L1 (ohms/in^3) | C_L1 (siemens) | strain_L2 | R_L2 (ohms) | rho_L2 (ohms/in^3) | C_L2 (siemens) | strain_P1 | R_P1 (ohms) | rho_P1 (ohms/in^3) | C_P1 (siemens) | strain_P2 | R_P2 (ohms) | rho_P2 (ohms/in^3) | C_P2 (siemens) | strain_S1 | R_S1 (ohms) | rho_S1 (ohms/in^3) | C_S1 (siemens) | strain_S2 | R_S2 (ohms) | rho_S2 (ohms/in^3) | C_S2 (siemens)
0 | 50000000 | 5555555.6 | 2e-08 | 0 | 55000000 | 6111111.1 | 1.818182e-08 | 0 | 71800000 | 31911111.1 | 1.392758e-08 | 0 | 60000000 | 26666666.7 | 1.666667e-08 | 0 | 53500000 | 23777777.8 | 1.869159e-08 | 0 | 13000 | 5777.778 | 7.692308e-05
0.07692308 | 40000000 | 4814814.8 | 2.5e-08 | 0.07692308 | 46000000 | 5537037.0 | 2.173913e-08 | 0.06 | 66000000 | 31205673.8 | 1.515152e-08 | 0.06 | 58900000 | 27848699.8 | 1.697793e-08 | 0.06 | 49800000 | 23546099.3 | 2.008032e-08 | 0.06 | 500 | 236.4066 | 0.002
0.1538462 | 36400000 | 4779798.0 | 2.747253e-08 | 0.1538462 | 42000000 | 5515151.5 | 2.380952e-08 | 0.12 | 8000000 | 4040404.0 | 1.25e-07 | 0.12 | 58100000 | 29343434.3 | 1.72117e-08 | 0.12 | 51300000 | 25909090.9 | 1.949318e-08 | 0.12 | 450 | 227.2727 | 0.002222222
0.2307692 | 34200000 | 4940000 | 2.923977e-08 | 0.2307692 | 40500000 | 5850000 | 2.469136e-08 | 0.18 | 1300000 | 704607 | 7.692308e-07 | 0.18 | 58200000 | 31544715.4 | 1.718213e-08 | 0.18 | 50300000 | 27262872.6 | 1.988072e-08 | 0.18 | 880 | 476.9648 | 0.001136364
0.3076923 | 33000000 | 5296296.3 | 3.030303e-08 | 0.3076923 | 39300000 | 6307407.4 | 2.544529e-08 | 0.24 | 48000 | 28070.18 | 2.083333e-05 | 0.24 | 58600000 | 34269005.8 | 1.706485e-08 | 0.24 | 49200000 | 28771929.8 | 2.03252e-08 | 0.24 | 470 | 274.8538 | 0.00212766
0.3846154 | 31900000 | 5759722.2 | 3.134796e-08 | 0.3846154 | 38800000 | 7005555.6 | 2.57732e-08 | 0.3 | 1100 | 698.4127 | 0.0009090909 | 0.3 | 59000000 | 37460317.5 | 1.694915e-08 | 0.3 | 48300000 | 30666666.7 | 2.070393e-08 | 0.3 | 280 | 177.7778 | 0.003571429
0.4615385 | 31100000 | 6417460.3 | 3.215434e-08 | 0.4615385 | 38300000 | 7903174.6 | 2.610966e-08 | 0.36 | 100 | 69.44444 | 0.01 | 0.36 | 60500000 | 42013888.9 | 1.652893e-08 | 0.36 | 47900000 | 33263888.9 | 2.087683e-08 | 0.36 | 120 | 83.33333 | 0.008333333
0.5384615 | 30600000 | 7366666.7 | 3.267974e-08 | 0.5384615 | 38100000 | 9172222.2 | 2.624672e-08 | 0.42 | 20 | 15.32567 | 0.05 | 0.42 | 62300000 | 47739463.6 | 1.605136e-08 | 0.42 | 47500000 | 36398467.4 | 2.105263e-08 | 0.42 | 35 | 26.81992 | 0.02857143
0.6153846 | 30100000 | 8695555.6 | 3.322259e-08 | 0.6153846 | 37800000 | 10920000 | 2.645503e-08 | 0.48 | 7.3 | 6.239316 | 0.1369863 | 0.48 | 28000000 | 23931623.9 | 3.571429e-08 | 0.48 | 47200000 | 40341880.3 | 2.118644e-08 | 0.48 | 11 | 9.401709 | 0.09090909
0.6923077 | 30000000 | 10833333.3 | 3.333333e-08 | 0.6923077 | 37700000 | 13613888.9 | 2.65252e-08 | 0.54 | 3.3 | 3.188406 | 0.3030303 | 0.54 | 24000 | 23188.41 | 4.166667e-05 | 0.54 | 50000000 | 48309178.7 | 2e-08 | 0.54 | 6.5 | 6.280193 | 0.1538462
0.7692308 | 30200000 | 14540740.7 | 3.311258e-08 | 0.7692308 | 38000000 | 18296296.3 | 2.631579e-08 | 0.6 | 1.6 | 1.777778 | 0.625 | 0.6 | 2500 | 2777.778 | 0.0004 | 0.6 | 3000000 | 3333333.3 | 3.333333e-07 | 0.6 | 4 | 4.444444 | 0.25
0.7976923 | 200000 | 109843.7 | 5e-06 | 0.8138462 | 6500 | 3879.706 | 0.0001538462 | 0.66 | 0.9 | 1.176471 | 1.111111 | 0.66 | 280 | 366.0131 | 0.003571429 | 0.66 | 50000 | 65359.48 | 2e-05 | 0.66 | 2.1 | 2.745098 | 0.4761905
0.8076923 | 25000 | 14444.44 | 4e-05 | 0.8307692 | 10000 | 6565.657 | 0.0001 | 0.72 | 0.81 | 1.285714 | 1.234568 | 0.72 | 60 | 95.2381 | 0.01666667 | 0.72 | 5000 | 7936.508 | 0.0002 | 0.72 | 1.6 | 2.539683 | 0.625
0.8153846 | 11100 | 6680.556 | 9.009009e-05 | 0.8461538 | 4000 | 2888.889 | 0.00025
0.8461538 | 3100 | 2238.889 | 0.0003225806 | 0.8846154 | 570 | 548.8889 | 0.001754386
0.8846154 | 730 | 702.963 | 0.001369863 | 0.9230769 | 77 | 111.2222 | 0.01298701
0.9230769 | 530 | 765.5556 | 0.001886792 | 0.9615385 | 27.5 | 79.44444 | 0.03636364
0.9615385 | 470 | 1357.778 | 0.00212766