## data
PUR voltage (leads) | PUR max resistance (leads) | PUR min resistance (leads) | PUR voltage/resistance | SLC voltage (leads) | SLC max resistance (leads) | SLC min resistance (leads) | SLC voltage/resistance | LTX voltage (leads) | LTX max resistance (leads) | LTX min resistance (leads) | LTX voltage/resistance
0.01 | 15000 | 500 | 2e-05 | 0.02 | 1000000000 | 1000000000 | 2e-11 | 0.02 | 20000000 | 150 | 0.0001333333
0.03 | 50000000 | 1000000 | 3e-08 | 0.02 | 1000000000 | 1000000000 | 2e-11 | 0.07 | 10000000 | 100 | 0.0007
0.025 | 1000000000 | 1000000000 | 2.5e-11 | 0.02 | 1000000000 | 1000000000 | 2e-11 | 0.01 | 5 | 1 | 0.01
0.04 | 1000000000 | 1000000000 | 4e-11 | 0.02 | 1000000000 | 1000000000 | 2e-11 | 0.04 | 2000 | 1000 | 4e-05
0.005 | 1000000000 | 1000000000 | 5e-12 | 0.04 | 1000000000 | 1000000000 | 4e-11 | 0.02 | 100 | 1 | 0.02
0.005 | 100000000 | 100000000 | 5e-11 | 0.03 | 1000000000 | 1000000000 | 3e-11 | 0.02 | 1000000000 | 1000000000 | 2e-11
0.01 | 100000000 | 30000000 | 3.333333e-10 | 0.03 | 1000000000 | 1000000000 | 3e-11 | 0.0025 | 1000000000 | 1000000000 | 2.5e-12
0.01 | 100000000 | 100000000 | 1e-10 | 0.02 | 1000000000 | 1000000000 | 2e-11 | 0.02 | 20000000 | 200 | 0.0001
0.02 | 1000000000 | 1000000000 | 2e-11 | 0.03 | 1000000000 | 1000000000 | 3e-11
0.06 | 1000000000 | 1000000000 | 6e-11 | 0.0005 | 1300 | 1300 | 3.846154e-07

## 2015Apr17
foam | sample | description | % nccf | % nin | % novamet | nccf length | voltage (leads) | max resistance (leads) | min resistance (leads) | voltage/resistance
polyurethane | p1 | hex sample 1 | 15 |  |  |  | 0.01 | 15000 | 500 | 2e-05
polyurethane | p2 | hex sample 2 |  |  |  |  | 0.03 | 50000000 | 1000000 | 3e-08
polyurethane | p3 | sunmate 1.1 | 3 | 0 | 10 | 1 | 0.025 | 1000000000 | 1000000000 | 2.5e-11
polyurethane | p4 | sunmate 3.1 | 3 | 0 | 10 | 1 | 0.04 | 1000000000 | 1000000000 | 4e-11
polyurethane | p5 | sunmate 5.1 | 1.5 | 0 | 5 | 1 | 0.005 | 1000000000 | 1000000000 | 5e-12
polyurethane | p6 | 305.2 | 5 | 5 |  | 1 | 0.005 | 100000000 | 100000000 | 5e-11
polyurethane | p7 | 313.2 | 15 | 5 |  | 1 | 0.01 | 100000000 | 30000000 | 3.333333e-10
polyurethane | p8 | NCCF only |  | 0 | 0 |  | 0.01 | 100000000 | 100000000 | 1e-10
polyurethane | p9 | 402.1 | 3 | 0 | 10 | 1 | 0.02 | 1000000000 | 1000000000 | 2e-11
polyurethane | p10 | 403.1 | 3 | 0 | 2 | 1 | 0.06 | 1000000000 | 1000000000 | 6e-11
silicone | s1 | 101 | 10 | 2 |  | 1 | 0.02 | 1000000000 | 1000000000 | 2e-11
silicone | s2 | 101.2 | 10 | 2 |  | 1 | 0.02 | 1000000000 | 1000000000 | 2e-11
silicone | s3 | 103 | 20 | 2 |  | 0.5 | 0.02 | 1000000000 | 1000000000 | 2e-11
silicone | s4 | 103.2 | 20 | 2 |  | 0.5 | 0.02 | 1000000000 | 1000000000 | 2e-11
silicone | s5 | 105 | 10 | 7 |  | 0.5 | 0.04 | 1000000000 | 1000000000 | 4e-11
silicone | s6 | 109 | 10 | 2 |  | 0.5 | 0.03 | 1000000000 | 1000000000 | 3e-11
silicone | s7 | 109.2 | 10 | 2 |  | 0.5 | 0.03 | 1000000000 | 1000000000 | 3e-11
silicone | s8 | 111 | 20 | 2 |  | 1 | 0.02 | 1000000000 | 1000000000 | 2e-11
silicone | s9 | 111.2 | 20 | 2 |  | 1 | 0.03 | 1000000000 | 1000000000 | 3e-11
silicone | s10 | 113.2 | 10 | 7 |  | 1 | 0.0005 | 1300 | 1300 | 3.846154e-07
latex | l1 | #1a w/ conductive fabric |  |  |  |  | 0.02 | 20000000 | 150 | 0.0001333333
latex | l2 | #1b w/ conductive fabric |  |  |  |  | 0.07 | 10000000 | 100 | 0.0007
latex | l3 | #2 w/ conductive fabric |  |  |  |  | 0.01 | 5 | 1 | 0.01
latex | l4 | #3 w/ conductive fabric |  |  |  |  | 0.04 | 2000 | 1000 | 4e-05
latex | l5 | #4 w/ conductive fabric |  |  |  |  | 0.02 | 100 | 1 | 0.02
latex | l6 | #5 w/ conductive fabric |  |  |  |  | 0.02 | 1000000000 | 1000000000 | 2e-11
latex | l7 | #6 w/ conductive fabric |  |  |  |  | 0.0025 | 1000000000 | 1000000000 | 2.5e-12
latex | l8 | large piece w/ conductive fabric |  |  |  |  | 0.02 | 20000000 | 200 | 0.0001