## Sheet1
foam | sample | description | % nccf | % nin | nccf length | voltage (leads) | resistance (leads) | resistance (plates) | voltage/resistance
polyurethane | p1 | hex sample 1 | 15 |  |  | 0.01 | 500 | 30 | 0.0003333333
polyurethane | p2 | hex sample 2 |  |  |  | 0.03 | 1000000 | 1 | 0.03
polyurethane | p3 | sunmate 5.1 |  |  |  | 0.005 | OL | 40000000 | 1.25e-10
polyurethane | p4 | sunmate 3.1 |  |  |  | 0.04 | OL | 45000000 | 8.888889e-10
polyurethane | p5 | sunmate 1.1 |  |  |  | 0.025 | OL | 45000000 | 5.555556e-10
polyurethane | p6 | 305.2 | 5 | 5 | 1 | 0.03 | OL | 40000000 | 7.5e-10
polyurethane | p7 | 313.2 | 15 | 5 | 1 | 0.06 | OL | 10000000 | 6e-09
polyurethane | p8 | NCCF only |  |  |  | 0.03 | OL | 60000000 | 5e-10
polyurethane | p9 | 402.1 |  |  |  | 0.08 | OL | 40000000 | 2e-09
polyurethane | p10 | 403.1 |  |  |  | 0.07 | OL | 40000000 | 1.75e-09
silicone | s1 | 105 | 10 | 7 | 0.5 | 0.05 | OL | 10000 | 5e-06
silicone | s2 | 113.2 | 10 | 7 | 1 | 0.01 | OL | 5 | 0.002
silicone | s3 | 101 | 10 | 2 | 1 | 0.03 | OL | 50000000 | 6e-10
silicone | s4 | 101.2 | 10 | 2 | 1 | 0.08 | OL | 45000000 | 1.777778e-09
silicone | s5 | 103 | 20 | 2 | 0.5 | 0.035 | OL | 45000000 | 7.777778e-10
silicone | s6 | 103.2 | 20 | 2 | 0.5 | 0.1 | OL | 45000000 | 2.222222e-09
silicone | s7 | 109 | 10 | 2 | 0.5 | 0.03 | OL | 40000000 | 7.5e-10
silicone | s8 | 109.2 | 10 | 2 | 0.5 | 0.04 | OL | 45000000 | 8.888889e-10
silicone | s9 | 111 | 20 | 2 | 1 | 0.05 | 100000000 | 50000000 | 1e-09
silicone | s10 | 111.2 | 20 | 2 | 1 | 0.04 | 100000000 | 50000000 | 8e-10
latex | l1 | #6 w/ conductive fabric |  |  |  | 0.0025 | OL |  | #VALUE!
latex? | l2 | 104.2 |  |  |  | 0.015 | OL |  | #VALUE!
latex | l3 | #1b w/ conductive fabric |  |  |  | 0.07 | 100 |  | 0.0007
latex | l4 | #1a w/ conductive fabric |  |  |  | 0.02 | 150 |  | 0.0001333333
latex | l5 | #4 w/ conductive fabric |  |  |  | 0.02 | 1 |  | 0.02
latex | l6 | #2 w/ conductive fabric |  |  |  | 0.01 | 1 |  | 0.01

## Copy of Sheet1
sample | resistance (plates) | PU voltage (leads) | sample | resistance (plates) | S voltage (leads) | sample | resistance (plates) | L voltage (leads)
p1 | 30 | 0.01 | s1 | 10000 | 0.05 | l1 | 1000000000 | 0.0025
p2 | 1 | 0.03 | s2 | 5 | 0.01 | l2 | 1000000000 | 0.015
p3 | 40000000 | 0.005 | s3 | 50000000 | 0.03 | l3 | 100 | 0.07
p4 | 45000000 | 0.04 | s4 | 45000000 | 0.08 | l4 | 150 | 0.02
p5 | 45000000 | 0.025 | s5 | 45000000 | 0.035 | l5 | 1 | 0.02
p6 | 40000000 | 0.03 | s6 | 45000000 | 0.1 | l6 | 1 | 0.01
p7 | 10000000 | 0.06 | s7 | 40000000 | 0.03
p8 | 60000000 | 0.03 | s8 | 45000000 | 0.04
p9 | 40000000 | 0.08 | s9 | 50000000 | 0.05
p10 | 40000000 | 0.07 | s10 | 50000000 | 0.04

## 3d
foam | sample | description | % nccf | % nin | nccf length | voltage (leads) | resistance (leads) | resistance (plates) | voltage/resistance
silicone | s1 | 105 | 10 | 7 | 0.5 | 0.05 | OL | 10000 | 5e-06
silicone | s2 | 113.2 | 10 | 7 | 1 | 0.01 | OL | 5 | 0.002
silicone | s3 | 101 | 10 | 2 | 1 | 0.03 | OL | 50000000 | 6e-10
silicone | s4 | 101.2 | 10 | 2 | 1 | 0.08 | OL | 45000000 | 1.777778e-09
silicone | s5 | 103 | 20 | 2 | 0.5 | 0.035 | OL | 45000000 | 7.777778e-10
silicone | s6 | 103.2 | 20 | 2 | 0.5 | 0.1 | OL | 45000000 | 2.222222e-09
silicone | s7 | 109 | 10 | 2 | 0.5 | 0.03 | OL | 40000000 | 7.5e-10
silicone | s8 | 109.2 | 10 | 2 | 0.5 | 0.04 | OL | 45000000 | 8.888889e-10
silicone | s9 | 111 | 20 | 2 | 1 | 0.05 | 100000000 | 50000000 | 1e-09
silicone | s10 | 111.2 | 20 | 2 | 1 | 0.04 | 100000000 | 50000000 | 8e-10